## Test#1
[6 empty] | top |  |  |  | bottom
| Wieght [lbs] | Width [in] | Height [in] | Depth [in] | Temperature | MC #1 A Side [%] | non insul | MC #2 B Side [%] | non insul | MC #3 A Side[%] | non insul | MC #4 B Side[%] | non insul | Average MC Adjusted for Temperature [%] | Adjusted MC [%] | Density [lbs/ft3] | SG at MC [lbs/ft2]
CLT 1A | 28.5 | 12 | 24 | 4.09375 | 75 | 12.8 | 12 |  |  | 11.2 | 10.4 |  |  | 11.5 | 13.875 | 41.77099 | 0.6694069
CLT 1B | 27 | 11.8125 | 23.9375 | 4.09375 | 75 | 11.9 | 11.2 |  |  | 12.8 | 12 |  |  | 11.85 | 14.3125 | 40.30562 | 0.6459233
Glu 1AB | 15 | 2.5 | 23.84375 | 10.75 | 75 | 12.3 | 11.8 | 12.8 | 12 | 13 | 12.2 | 14 | 13.1 | 12.525 | 15.025 | 40.44939 | 0.6482274
CLT 2A | 28.5 | 12 | 23.9375 | 4.09375 | 70 | 12.4 | 11.8 |  |  | 13.2 | 12.4 |  |  | 12.8 | 15.3 | 41.88006 | 0.6711547
CLT 2B | 27.75 | 12 | 23.9375 | 4.09375 | 70 | 12.4 | 11.7 |  |  | 14.2 | 13.5 |  |  | 13.3 | 15.8 | 40.77795 | 0.6534928
Glu 2AB | 15 | 2.5 | 23.8125 | 10.75 | 70 | 11.1 | 10.8 | 12 | 11 | 13 | 11.9 | 11.5 | 10.7 | 11.9 | 14.375 | 40.50247 | 0.6490781
CLT 3A | 28.5 | 12 | 24.0625 | 4.09375 | 70 | 12.4 | 11.7 |  |  | 13 | 12.1 |  |  | 12.7 | 15.2 | 41.6625 | 0.6676682
CLT 3B | 27.5 | 11.8125 | 24 | 4.09375 | 70 | 13 | 12 |  |  | 14.2 | 12.5 |  |  | 13.6 | 16.1 | 40.94511 | 0.6561716
Glu 3AB | 15.5 | 2.5 | 23.875 | 10.75 | 70 | 12 | 11.1 | 12.1 | 11.5 | 13 | 12 | 11.9 | 10.9 | 12.25 | 14.75 | 41.74299 | 0.6689582
CLT 4A | 29.5 | 11.9375 | 24 | 4.09375 | 70 | 11.5 | 10.9 |  |  | 13.9 | 12.9 |  |  | 12.7 | 15.2 | 43.46301 | 0.6965226
CLT 4B | 28.25 | 12 | 24 | 4.09375 | 70 | 12.1 | 11.3 |  |  | 13.6 | 12.8 |  |  | 12.85 | 15.35 | 41.40458 | 0.6635349
Glu 4AB | 15.5 | 2.5 | 23.8125 | 10.75 | 70 | 12 | 11.1 | 12 | 11.1 | 13 | 12.1 | 12 | 11.1 | 12.25 | 14.75 | 41.85255 | 0.670714
[14 empty] | Average CLT | 15.1421875 | 41.52623 | 0.63 | 41.68572
| Notes: | [12 empty] | Average Glulam | 14.725 | 41.13685 | 0.62 | 41.01481
Moisture Meter Adjustment Table
[7 empty] | Meter Readings | 8 | 10 | 12 | 14
[7 empty] | Southern Pine | 9.5 | 12 | 14.5 | 16.5
*note: for southern pine insulated tips can only be used for this adjustment

## Test#2
[6 empty] | top |  |  |  | bottom
| Wieght [lbs] | Width [in] | Height [in] | Depth [in] | Temperature | MC #1 A Side [%] | non insul | MC #2 B Side [%] | non insul | MC #3 A Side[%] | non insul | MC #4 B Side[%] | non insul | Average MC Adjusted for Temperature [%] | Adjusted MC [%] | Density [lbs/ft3] | SG at MC [lbs/ft2]
CLT 1A | 29.4 | 12 | 23.9375 | 4.125 | 75 | 13.1 | 12.2 |  |  | 14 | 13.1 |  |  | 13.05 | 15.55 | 42.87529 | 0.687104
CLT 1B | 28.5 | 12 | 23.9375 | 4.125 | 75 | 13 | 12.1 |  |  | 13.7 | 12.5 |  |  | 12.85 | 15.35 | 41.56278 | 0.6660702
Glu 1AB | 15.8 | 2.5 | 23.75 | 10.875 | 72 | 10.2 | 9.7 | 10.4 | 9.8 | 11.3 | 10.6 | 9.8 | 9 | 10.225 | 12.28125 | 42.28321 | 0.6776155
CLT 2A | 27.5 | 12 | 24 | 4.08125 | 72 | 12.3 | 11.5 |  |  | 12.2 | 11.7 |  |  | 12.05 | 14.55 | 40.42879 | 0.6478973
CLT 2B | 27.6 | 12 | 24.0625 | 4.08125 | 72 | 11.3 | 10.5 |  |  | 12.8 | 12.1 |  |  | 11.85 | 14.3125 | 40.47041 | 0.6485643
Glu 2AB | 16.5 | 2.5 | 23.9375 | 11 | 72 | 10.8 | 10 | 12 | 11.2 | 12.1 | 11.2 | 8.7 | 8 | 10.7 | 12.875 | 43.31279 | 0.6941153
CLT 3A | 27.8 | 12 | 24 | 4.08125 | 72 | 12.5 | 11.8 |  |  | 13.5 | 12.7 |  |  | 12.8 | 15.3 | 40.86983 | 0.6549652
CLT 3B | 28.2 | 11.9375 | 24 | 4.08125 | 72 | 12.9 | 12 |  |  | 12.5 | 11.8 |  |  | 12.5 | 15 | 41.67494 | 0.6678677
Glu 3AB | 16 | 2.5 | 23.875 | 11 | 72 | 12 | 11.2 | 11.8 | 11 | 12.1 | 11.3 | 9.3 | 8.8 | 11.1 | 13.375 | 42.11023 | 0.6748435
CLT 4A | 28 | 12 | 24 | 4.08125 | 72 | 12.8 | 12 |  |  | 13.2 | 12.7 |  |  | 12.8 | 15.3 | 41.16386 | 0.6596772
CLT 4B | 28.6 | 12 | 24 | 4.08125 | 72 | 12 | 11.2 |  |  | 13.4 | 12.8 |  |  | 12.5 | 15 | 42.04594 | 0.6738132
Glu 4AB | 16.3 | 2.5 | 23.875 | 10.9375 | 72 | 11.2 | 10.6 | 12.6 | 11.8 | 11 | 10.1 | 12.4 | 11.8 | 11.6 | 14 | 43.14494 | 0.6914253
[14 empty] | Average CLT | 15.0453125 | 41.38648 | 0.62 | 41.0615
| Notes: | [12 empty] | Average Glulam | 13.1328125 | 42.71279 | 0.65 | 42.61285
Moisture Meter Adjustment Table
[7 empty] | Meter Readings | 8 | 10 | 12 | 14
[7 empty] | Southern Pine | 9.5 | 12 | 14.5 | 16.5
*note: for southern pine insulated tips can only be used for this adjustment

## Test#1 Redo
[6 empty] | top |  | bottom
| Wieght [lbs] | Width [in] | Height [in] | Depth [in] | Temperature | MC #1 A Side [%] | MC #2 B Side [%] | MC #3 A Side[%] | MC #4 B Side[%] | Average MC Adjusted for Temperature [%] | Adjusted MC [%] | Density [lbs/ft3] | SG at MC [lbs/ft2]
CLT 1A | 27.25 | 11.9375 | 23.9375 | 4.0625 | 70 | 9.3 |  | 12 |  | 10.65 | 12.8125 | 40.5625 | 0.65004
CLT 1B | 27.5 | 11.96875 | 24 | 4.0625 | 70 | 9.2 |  | 11.2 |  | 10.2 | 12.25 | 40.72143 | 0.652587
Glu 1AB | 15.25 | 11.125 | 23.75 | 2.5 | 70 | 9.9 | 9.6 | 9 | 10 | 9.625 | 11.53125 | 39.89422 | 0.6393304
CLT 2A | 27.75 | 11.9397 | 24 | 4.125 | 70 | 9.8 |  | 12.1 |  | 10.95 | 13.1875 | 40.56749 | 0.65012
CLT 2B | 27.25 | 11.9375 | 23.9375 | 4.0625 | 70 | 9.8 |  | 12 |  | 10.9 | 13.125 | 40.5625 | 0.65004
Glu 2AB | 17.5 | 11.0625 | 24 | 2.468 | 70 | 10.4 | 10.2 | 9.5 | 9.2 | 9.825 | 11.78125 | 46.15004 | 0.739584
CLT 3A | 27.75 | 11.9375 | 24 | 4.0625 | 70 | 10 |  | 12 |  | 11 | 13.25 | 41.19919 | 0.6602435
CLT 3B | 27 | 12 | 24 | 4.0625 | 70 | 9.9 |  | 12.9 |  | 11.4 | 13.75 | 39.87692 | 0.6390533
Glu 3AB | 17.25 | 11.125 | 23.75 | 2.5 | 70 | 11 | 11 | 9.8 | 10 | 10.45 | 12.5625 | 45.12624 | 0.723177
CLT 4A | 27.5 | 11.875 | 23.9375 | 4.0625 | 70 | 12 |  | 9.2 |  | 10.6 | 12.75 | 41.15008 | 0.6594564
CLT 4B | 28 | 12.25 | 23.75 | 4.0625 | 70 | 10 |  | 12.1 |  | 11.05 | 13.3125 | 40.93631 | 0.6560306
Glu 4AB | 15.5 | 11.125 | 24.0625 | 2.5 | 70 | 10 | 10.1 | 10.8 | 10 | 10.225 | 12.28125 | 40.02162 | 0.6413721
[10 empty] | Average CLT | 13.0546875 | 40.69705 | 0.62 | 40.76879
| Notes: | [8 empty] | Average Glulam | 12.0390625 | 42.79803 | 0.65 | 42.45313
| Tempuratures were not taken down, so they were assumed to be 70. | [5 empty] | Moisture Meter Adjustment Table
[7 empty] | Meter Readings | 8 | 10 | 12 | 14
[7 empty] | Southern Pine | 9.5 | 12 | 14.5 | 16.5
*note: for southern pine insulated tips can only be used for this adjustment

## Test#2 Redo
[6 empty] | top |  | bottom
| Wieght [lbs] | Width [in] | Height [in] | Depth [in] | Temperature | MC #1 A Side [%] | MC #2 B Side [%] | MC #3 A Side[%] | MC #4 B Side[%] | Average MC Adjusted for Temperature [%] | Adjusted MC [%] | Density [lbs/ft3] | SG at MC [lbs/ft2]
CLT 1A | 28.25 | 12 | 23.9375 | 4.0625 | 70 | 11 |  | 12.3 |  | 11.65 | 14.0625 | 41.83201 | 0.6703848
CLT 1B | 27.5 | 11.975 | 23.9375 | 4.0625 | 70 | 12.2 |  | 12.2 |  | 12.2 | 14.7 | 40.80644 | 0.6539494
Glu 1AB | 16.25 | 11.0625 | 24 | 2.5 | 70 | 12.2 | 12 | 10.9 | 9.5 | 11.15 | 13.4375 | 42.30508 | 0.6779661
CLT 2A | 26.75 | 11.875 | 23.9375 | 4.125 | 70 | 13 |  | 12 |  | 12.5 | 15 | 39.42132 | 0.6317519
CLT 2B | 26.75 | 11.8125 | 24 | 4 | 70 | 11.8 |  | 12 |  | 11.9 | 14.375 | 40.7619 | 0.6532357
Glu 2AB | 16 | 11 | 23.8125 | 2.5 | 70 | 12.8 | 11.7 | 9.9 | 9.5 | 10.975 | 13.21875 | 42.22076 | 0.6766147
CLT 3A | 27.25 | 12 | 24 | 4.0625 | 70 | 11 |  | 12 |  | 11.5 | 13.875 | 40.24615 | 0.6449704
CLT 3B | 27.5 | 11.9375 | 24 | 4 | 70 | 11.2 |  | 11.5 |  | 11.35 | 13.6875 | 41.46597 | 0.6645187
Glu 3AB | 15.75 | 11 | 23.875 | 2.5 | 70 | 12.3 | 10.2 | 9 | 9.2 | 10.175 | 12.21875 | 41.45226 | 0.6642991
CLT 4A | 27.25 | 12 | 24 | 4.0625 | 70 | 12 |  | 12 |  | 12 | 14.5 | 40.24615 | 0.6449704
CLT 4B | 27.25 | 11.9375 | 24 | 4 | 70 | 11.8 |  | 12 |  | 11.9 | 14.375 | 41.08901 | 0.6584776
Glu 4AB | 15.75 | 11 | 24 | 2.5 | 70 | 10.1 | 12.2 | 9 | 10.1 | 10.35 | 12.4375 | 41.23636 | 0.6608392
[10 empty] | Average CLT | 14.321875 | 40.73362 | 0.62 | 40.95582
| Notes: | [8 empty] | Average Glulam | 12.828125 | 41.80362 | 0.64 | 41.95871
| Tempuratures were not taken down, so they were assumed to be 70. | [5 empty] | Moisture Meter Adjustment Table
[7 empty] | Meter Readings | 8 | 10 | 12 | 14
[7 empty] | Southern Pine | 9.5 | 12 | 14.5 | 16.5
*note: for southern pine insulated tips can only be used for this adjustment

## Test #3
[6 empty] | top |  | bottom
| Wieght [lbs] | Width [in] | Height [in] | Depth [in] | Temperature | MC #1 A Side [%] | MC #2 B Side [%] | MC #3 A Side[%] | MC #4 B Side[%] | Average MC Adjusted for Temperature [%] | Adjusted MC [%] | Density [lbs/ft3] | SG at MC [lbs/ft2]
CLT 1A | 26.75 | 11.875 | 24.0625 | 4.125 | 70 | 10 |  | 12 |  | 11 | 13.25 | 39.21653 | 0.6284701
CLT 1B | 26.25 | 11.75 | 24 | 4.125 | 70 | 9 |  | 13 |  | 11 | 13.25 | 38.9942 | 0.624907
Glu 1AB | 15.5 | 11 | 24 | 2.5 | 70 | 10.6 | 11 | 11 | 11 | 10.9 | 13.125 | 40.58182 | 0.6503497
CLT 2A | 28 | 12.0625 | 23.875 | 4.125 | 70 | 10 |  | 13.5 |  | 11.75 | 14.1875 | 40.72838 | 0.6526984
CLT 2B | 26.75 | 11.875 | 23.9375 | 4.125 | 70 | 9.5 |  | 12.7 |  | 11.1 | 13.375 | 39.42132 | 0.6317519
Glu 2AB | 15.5 | 10.9375 | 23.875 | 2.5 | 70 | 11.9 | 12 | 11 | 10 | 11.225 | 13.53125 | 41.0274 | 0.6574904
CLT 3A | 26.75 | 12.25 | 23.75 | 4.125 | 70 | 9 |  | 12 |  | 10.5 | 12.625 | 38.51624 | 0.6172474
CLT 3B | 27 | 11.75 | 24.0625 | 4.125 | 70 | 10 |  | 12.2 |  | 11.1 | 13.375 | 40.00414 | 0.641092
Glu 3AB | 15.75 | 10.9375 | 23.875 | 2.5 | 70 | 11.75 | 11.75 | 9.9 | 9.8 | 10.8 | 13 | 41.68913 | 0.668095
CLT 4A | 26.75 | 11.75 | 24 | 4.125 | 70 | 11 |  | 13 |  | 12 | 14.5 | 39.73694 | 0.63681
CLT 4B | 27.75 | 12.125 | 24 | 4.125 | 70 | 10 |  | 13.5 |  | 11.75 | 14.1875 | 39.94752 | 0.6401846
Glu 4AB | 16 | 10.9375 | 24 | 2.5 | 70 | 11.5 | 11 | 10 | 10 | 10.625 | 12.78125 | 42.13029 | 0.6751648
[10 empty] | Average CLT | 13.59375 | 39.57066 | 0.6 | 39.62107
| Notes: | [8 empty] | Average Glulam | 13.109375 | 41.35716 | 0.63 | 41.3891
Moisture Meter Adjustment Table
[7 empty] | Meter Readings | 8 | 10 | 12 | 14
[7 empty] | Southern Pine | 9.5 | 12 | 14.5 | 16.5
*note: for southern pine insulated tips can only be used for this adjustment

## Test #4
[6 empty] | top |  | bottom
| Wieght [lbs] | Width [in] | Height [in] | Depth [in] | Temperature | MC #1 A Side [%] | MC #2 B Side [%] | MC #3 A Side[%] | MC #4 B Side[%] | Average MC Adjusted for Temperature [%] | Adjusted MC [%] | Density [lbs/ft3] | SG at MC [lbs/ft2]
CLT 1A | 27.75 | 12 | 24.1875 | 4.09375 | 65 | 9 |  | 11.6 |  | 10.8 | 13 | 40.35647 | 0.6467383
CLT 1B | 26.75 | 11.875 | 24.125 | 4.09375 | 65 | 9.6 |  | 11.8 |  | 11.2 | 13.5 | 39.41352 | 0.631627
Glu 1AB | 16 | 10.875 | 23.9375 | 2.5 | 65 | 11 | 10 | 8.4 | 9.2 | 10.15 | 12.1875 | 42.48305 | 0.6808181
CLT 2A | 28.75 | 12 | 24.0625 | 4.09375 | 70 | 9 |  | 13 |  | 11 | 13.25 | 42.02796 | 0.6735249
CLT 2B | 26 | 11.9375 | 24.125 | 4.09375 | 70 | 9 |  | 10 |  | 9.5 | 11.375 | 38.1079 | 0.6107036
Glu 2AB | 15.5 | 10.875 | 23.875 | 2.5 | 70 | 9 | 8.8 | 10 | 11.5 | 9.825 | 11.78125 | 41.26319 | 0.661269
CLT 3A | 27 | 12 | 23.9375 | 4.09375 | 70 | 8.2 |  | 10 |  | 9.1 | 10.875 | 39.67584 | 0.6358308
CLT 3B | 28 | 11.875 | 23.9375 | 4.09375 | 70 | 9.8 |  | 13.5 |  | 11.65 | 14.0625 | 41.57843 | 0.6663209
Glu 3AB | 15.75 | 10.875 | 24 | 2.5 | 70 | 11 | 10.5 | 9 | 8.8 | 9.825 | 11.78125 | 41.71034 | 0.668435
CLT 4A | 29 | 11.9375 | 24 | 4.09375 | 70 | 9 |  | 11 |  | 10 | 12 | 42.72635 | 0.6847171
CLT 4B | 29 | 12.0625 | 24.0625 | 4.09375 | 70 | 8.8 |  | 13 |  | 10.9 | 13.125 | 42.17376 | 0.6758616
Glu 4AB | 15.25 | 10.875 | 23.90625 | 2.5 | 70 | 9.4 | 10.5 | 8.4 | 9 | 9.325 | 11.15625 | 40.54458 | 0.649753
[10 empty] | Average CLT | 12.6484375 | 40.75753 | 0.62 | 40.70831
| Notes: | [8 empty] | Average Glulam | 11.7265625 | 41.50029 | 0.62 | 40.5701
Moisture Meter Adjustment Table
[7 empty] | Meter Readings | 8 | 10 | 12 | 14
|  |  | 3b is a nice piece |  |  |  | Southern Pine | 9.5 | 12 | 14.5 | 16.5
|  |  | 1b | [5 empty] | *note: for southern pine insulated tips can only be used for this adjustment

## Test #5
[6 empty] | top |  | bottom
| Wieght [lbs] | Width [in] | Height [in] | Depth [in] | Temperature | MC #1 A Side [%] | MC #2 B Side [%] | MC #3 A Side[%] | MC #4 B Side[%] | Average MC Adjusted for Temperature [%] | Adjusted MC [%] | Density [lbs/ft3] | SG at MC [lbs/ft2]
CLT 1A | 28.75 | 11.9375 | 23.9375 | 4.09375 | 65 | 9.2 |  | 12 |  | 11.1 | 13.375 | 42.46861 | 0.6805868
CLT 1B | 28.5 | 12 | 24 | 4.09375 | 65 | 9 |  | 12.5 |  | 11.25 | 13.5625 | 41.77099 | 0.6694069
Glu 1AB | 16 | 10.875 | 24 | 2.5 | 65 | 9 | 8.8 | 11 | 10.4 | 10.3 | 12.375 | 42.37241 | 0.6790451
CLT 2A | 28.75 | 12 | 24 | 4.09375 | 65 | 10 |  | 13 |  | 12 | 14.5 | 42.1374 | 0.6752789
CLT 2B | 28 | 12 | 24 | 4.09375 | 65 | 9.2 |  | 12.2 |  | 11.2 | 13.5 | 41.03817 | 0.6576629
Glu 2AB | 15.75 | 10.875 | 23.875 | 2.5 | 65 | 9.5 | 9 | 12.2 | 11 | 10.925 | 13.15625 | 41.92872 | 0.6719347
CLT 3A | 29.25 | 12 | 23.9375 | 4.09375 | 65 | 8.6 |  | 9 |  | 9.3 | 11.125 | 42.98216 | 0.6888167
CLT 3B | 29 | 11.9375 | 23.875 | 4.09375 | 65 | 9.4 |  | 11.8 |  | 11.1 | 13.375 | 42.95005 | 0.6883021
Glu 3AB | 15.5 | 10.875 | 23.9375 | 2.5 | 65 | 8.8 | 8 | 10.3 | 9.8 | 9.725 | 11.65625 | 41.15545 | 0.6595425
CLT 4A | 26 | 11.9375 | 23.9375 | 4.09375 | 65 | 9.8 |  | 11 |  | 10.9 | 13.125 | 38.4064 | 0.6154872
CLT 4B | 27.5 | 12 | 23.875 | 4.09375 | 65 | 9 |  | 11.8 |  | 10.9 | 13.125 | 40.51637 | 0.6493007
Glu 4AB | 16 | 10.875 | 23.78125 | 2.5 | 65 | 9.2 | 9 | 11.8 | 11 | 10.75 | 12.9375 | 42.76217 | 0.6852912
[10 empty] | Average CLT | 13.2109375 | 41.53377 | 0.63 | 41.40407
| Notes: | [8 empty] | Average Glulam | 12.53125 | 42.05469 | 0.64 | 41.91505
Moisture Meter Adjustment Table
[7 empty] | Meter Readings | 8 | 10 | 12 | 14
[7 empty] | Southern Pine | 9.5 | 12 | 14.5 | 16.5
*note: for southern pine insulated tips can only be used for this adjustment
1b looks nice
2a

## Test #6-SFS Intec 45
[6 empty] | top |  | bottom
| Weight [lbs] | Width [in] | Height [in] | Depth [in] | Temperature | MC #1 A Side [%] | MC #2 B Side [%] | MC #3 A Side[%] | MC #4 B Side[%] | Average MC Adjusted for Temperature [%] | Adjusted MC [%] | Density [lbs/ft3] | SG at MC [lbs/ft2]
CLT 1A | 26.75 | 11.875 | 24.0625 | 4.125 | 70 | 10 |  | 12 |  | 11 | 13.25 | 39.21653 | 0.6284701
CLT 1B | 26.25 | 11.75 | 24 | 4.125 | 70 | 9 |  | 13 |  | 11 | 13.25 | 38.9942 | 0.624907
Glu 1AB | 15.5 | 2.5 | 24 | 10.875 | 65 | 9 | 10 | 9 | 9.8 | 9.95 | 11.9375 | 41.04828 | 0.6578249
CLT 2A | 28 | 12.0625 | 23.875 | 4.125 | 70 | 10 |  | 13.5 |  | 11.75 | 14.1875 | 40.72838 | 0.6526984
CLT 2B | 26.75 | 11.875 | 23.9375 | 4.125 | 70 | 9.5 |  | 12.7 |  | 11.1 | 13.375 | 39.42132 | 0.6317519
Glu 2AB | 15.25 | 2.5 | 23.875 | 10.875 | 65 | 9.2 | 9.8 | 9.4 | 9.5 | 9.975 | 11.96875 | 40.59765 | 0.6506034
CLT 3A | 26.75 | 12.25 | 23.75 | 4.125 | 70 | 9 |  | 12 |  | 10.5 | 12.625 | 38.51624 | 0.6172474
CLT 3B | 27 | 11.75 | 24.0625 | 4.125 | 70 | 10 |  | 12.2 |  | 11.1 | 13.375 | 40.00414 | 0.641092
Glu 3AB | 15.75 | 2.5 | 24 | 10.875 | 65 | 10 | 10 | 9.2 | 9.4
CLT 4A | 26.75 | 11.75 | 24 | 4.125 | 70 | 11 |  | 13
CLT 4B | 27.75 | 12.125 | 24 | 4.125 | 70 | 10 |  | 13.5
Glu 4AB
[10 empty] | Average CLT | 13.34375 | 39.48013 | 0.6 | 39.58365
| Notes: | [8 empty] | Average Glulam | 11.953125 | 40.82296 | 0.62 | 40.60419
| These flanges were reused from test #3 | [5 empty] | Moisture Meter Adjustment Table
| MC taken on 12/8 a couple weeks after making and weighing the specimens | [5 empty] | Meter Readings | 8 | 10 | 12 | 14
| so comment above only is true for the glulams | [5 empty] | Southern Pine | 9.5 | 12 | 14.5 | 16.5
| there was no specimen #4 | [7 empty] | *note: for southern pine insulated tips can only be used for this adjustment

## Test #7-SFS Intec 30
[6 empty] | top |  | bottom
| Weight [lbs] | Width [in] | Height [in] | Depth [in] | Temperature | MC #1 A Side [%] | MC #2 B Side [%] | MC #3 A Side[%] | MC #4 B Side[%] | Average MC Adjusted for Temperature [%] | Adjusted MC [%] | Density [lbs/ft3] | SG at MC [lbs/ft2]
CLT 1A | 27.75 | 12 | 24.1875 | 4.09375 | 65 | 9 |  | 11.6 |  | 10.8 | 13 | 40.35647 | 0.6467383
CLT 1B | 26.75 | 11.875 | 24.125 | 4.09375 | 65 | 9.6 |  | 11.8 |  | 11.2 | 13.5 | 39.41352 | 0.631627
Glu 1AB | 15.5 | 2.5 | 24 | 10.875 | 65 | 9.2 | 9.4 | 9.2 | 9.5 | 9.825 | 11.78125 | 41.04828 | 0.6578249
CLT 2A | 28.75 | 12 | 24.0625 | 4.09375 | 70 | 9 |  | 13 |  | 11 | 13.25 | 42.02796 | 0.6735249
CLT 2B | 26 | 11.9375 | 24.125 | 4.09375 | 70 | 9 |  | 10 |  | 9.5 | 11.375 | 38.1079 | 0.6107036
Glu 2AB | 15.5 | 2.5 | 23.625 | 10.875 | 65 | 9.5 | 10 | 9.7 | 9.5 | 10.175 | 12.21875 | 41.69984 | 0.6682666
CLT 3A | 27 | 12 | 23.9375 | 4.09375 | 70 | 8.2 |  | 10 |  | 9.1 | 10.875 | 39.67584 | 0.6358308
CLT 3B | 28 | 11.875 | 23.9375 | 4.09375 | 70 | 9.8 |  | 13.5 |  | 11.65 | 14.0625 | 41.57843 | 0.6663209
Glu 3AB | 16 | 2.5 | 23.8125 | 10.9375 | 65 | 9 | 9.8 | 8.8 | 9.2 | 9.7 | 11.625 | 42.46202 | 0.6804811
CLT 4A | 29 | 11.9375 | 24 | 4.09375 | 70 | 9 |  | 11 |  | 10 | 12 | 42.72635 | 0.6847171
CLT 4B | 29 | 12.0625 | 24.0625 | 4.09375 | 70 | 8.8 |  | 13 |  | 10.9 | 13.125 | 42.17376 | 0.6758616
Glu 4AB | couldn't be found | 2.5 | 23.8125 | 10.9375 | 65 | 8.5 | 9 | 8.2 | 8.5 | 9.05 | 10.8125
[10 empty] | Average CLT | 12.6484375 | 40.75753 | 0.62 | 40.70831
| Notes: | [8 empty] | Average Glulam | 11.609375 | 41.73671 | 0.64 | 41.77859
| These flanges were reused from Test #4 | [5 empty] | Moisture Meter Adjustment Table
| MC taken on 12/8 a couple weeks after making and weighing the specimens | [5 empty] | Meter Readings | 8 | 10 | 12 | 14
| glulam 4 does not have weight and MC was retaken, but already had pin marks which the values couldn't be found | [5 empty] | Southern Pine | 9.5 | 12 | 14.5 | 16.5
*note: for southern pine insulated tips can only be used for this adjustment

## Test #8-SFS Intec 90
[6 empty] | top |  | bottom
| Weight [lbs] | Width [in] | Height [in] | Depth [in] | Temperature | MC #1 A Side [%] | MC #2 B Side [%] | MC #3 A Side[%] | MC #4 B Side[%] | Average MC Adjusted for Temperature [%] | Adjusted MC [%] | Density [lbs/ft3] | SG at MC [lbs/ft2]
CLT 1A | 28.75 | 11.9375 | 23.9375 | 4.09375 | 65 | 9.2 |  | 12 |  | 11.1 | 13.375 | 42.46861 | 0.6805868
CLT 1B | 28.5 | 12 | 24 | 4.09375 | 65 | 9 |  | 12.5 |  | 11.25 | 13.5625 | 41.77099 | 0.6694069
Glu 1AB | 15.5 | 2.5 | 23.875 | 10.875 | 65 | 9.5 | 9.5 | 9.2 | 9 | 9.8 | 11.75 | 41.26319 | 0.661269
CLT 2A | 28.75 | 12 | 24 | 4.09375 | 65 | 10 |  | 13 |  | 12 | 14.5 | 42.1374 | 0.6752789
CLT 2B | 28 | 12 | 24 | 4.09375 | 65 | 9.2 |  | 12.2 |  | 11.2 | 13.5 | 41.03817 | 0.6576629
Glu 2AB | 15.25 | 2.5 | 23.9375 | 10.875 | 65 | 9 | 9 | 9.2 | 8 | 9.3 | 11.125 | 40.49165 | 0.6489047
CLT 3A | 29.25 | 12 | 23.9375 | 4.09375 | 65 | 8.6 |  | 9 |  | 9.3 | 11.125 | 42.98216 | 0.6888167
CLT 3B | 29 | 11.9375 | 23.875 | 4.09375 | 65 | 9.4 |  | 11.8 |  | 11.1 | 13.375 | 42.95005 | 0.6883021
Glu 3AB | 15.5 | 2.5 | 23.9375 | 10.875 | 65 | 9 | 9.2 | 9.2 | 9 | 9.6 | 11.5 | 41.15545 | 0.6595425
CLT 4A | 26 | 11.9375 | 23.9375 | 4.09375 | 65 | 9.8 |  | 11 |  | 10.9 | 13.125 | 38.4064 | 0.6154872
CLT 4B | 27.5 | 12 | 23.875 | 4.09375 | 65 | 9 |  | 11.8 |  | 10.9 | 13.125 | 40.51637 | 0.6493007
Glu 4AB
[10 empty] | Average CLT | 13.2109375 | 41.53377 | 0.63 | 41.40407
| Notes: | [8 empty] | Average Glulam | 11.45833 | 40.9701 | 0.62 | 40.52964
| These flanges were reused from Test #5 | [5 empty] | Moisture Meter Adjustment Table
| MC taken on 12/8 a couple weeks after making and weighing the specimens | [5 empty] | Meter Readings | 8 | 10 | 12 | 14
| test 4 not done | [5 empty] | Southern Pine | 9.5 | 12 | 14.5 | 16.5
*note: for southern pine insulated tips can only be used for this adjustment

## Test #9-Notch with Mel
[6 empty] | top |  | bottom
| Wieght [lbs] | Width [in] | Height [in] | Depth [in] | Temperature | MC #1 A Side [%] | MC #2 B Side [%] | MC #3 A Side[%] | MC #4 B Side[%] | Average MC Adjusted for Temperature [%] | Adjusted MC [%] | Density [lbs/ft3] | SG at MC [lbs/ft2]
CLT 1A | 29.25 | 11.9375 | 23.9375 | 4.0625 | 70 | 10 |  | 11.5 |  | 10.75 | 12.9375 | 43.53956 | 0.6977494
CLT 1B | 29.5 | 12 | 23.9375 | 4.0625 | 70 | 9 |  | 13 |  | 11 | 13.25 | 43.68299 | 0.7000479
Glu 1AB | 15 | 11 | 23.875 | 2.5 | 70 | 12.5 | 11 | 10 | 9.5 | 10.75 | 12.9375 | 39.47834 | 0.6326658
CLT 2A | 29 | 11.9375 | 23.9375 | 4.0625 | 70 | 9 |  | 12 |  | 10.5 | 12.625 | 43.16743 | 0.6917857
CLT 2B | 29.75 | 11.9375 | 23.9375 | 4.0625 | 70 | 9 |  | 13 |  | 11 | 13.25 | 44.28383 | 0.7096767
Glu 2AB | 15.25 | 11 | 24 | 2.5 | 70 | 12 | 11 | 9.5 | 8.75 | 10.3125 | 12.390625 | 39.92727 | 0.6398601
CLT 5A* | 27.25 | 11.8125 | 23.75 | 4.125 | 70 | 8 |  | 10 |  | 9 | 9.75 | 40.68936 | 0.6520731
CLT 5B* | 27.25 | 11.75 | 23.875 | 4.125 | 70 | 8 |  | 10 |  | 9 | 9.75 | 40.69163 | 0.6521094
Glu 5AB* | 15.5 | 2.5 | 24.0625 | 10.875 | 70 | 8 | 9 | 8 | 9 | 8.5 | 9.208333 | 40.94166 | 0.6561163
CLT 6A* | 27.5 | 11.75 | 24.0625 | 4.0625 | 70 | 9.75 |  | 13.5 |  | 11.625 | 12.43605 | 41.3718 | 0.6630097
CLT 6B* | 27.75 | 11.875 | 23.875 | 4.125 | 70 | 8 |  | 10.5 |  | 9.25 | 10.02083 | 41.00207 | 0.6570844
Glu 6AB* | 16 | 2.5 | 24 | 10.875 | 70 | 9 | 10.5 | 7.5 | 8 | 8.75 | 9.479167 | 42.37241 | 0.6790451
[10 empty] | Average CLT | 11.75242 | 42.30358 | 0.648 | 42.28883
[10 empty] | Average Glulam | 11.00390625 | 40.67992 | 0.624 | 40.70667
CLT 3A | 28.75 | 11.9375 | 24 | 4.0625 | 70 | 9.5 |  | 12 |  | 10.75 | 12.9375 | 42.68385 | 0.6840361
CLT 3B | 28.5 | 12 | 24 | 4.0625 | 70 | 10 |  | 13 |  | 11.5 | 13.875 | 42.09231 | 0.6745562
Glu 3AB | 16.25 | 11 | 23.9375 | 2.5 | 70 | 11 | 13 | 9 | 9.5 | 10.625 | 12.78125 | 42.65654 | 0.6835984
CLT 4A | 29 | 12 | 24 | 4.0625 | 70 | 9.5 |  | 13.5 |  | 11.5 | 13.875 | 42.83077 | 0.6863905
CLT 4B | 29.75 | 12 | 24 | 4.0625 | 70 | 10 |  | 12 |  | 11 | 13.25 | 43.93846 | 0.704142
Glu 4AB | 16.25 | 11 | 24 | 2.5 | 70 | 12.25 | 11 | 9.5 | 8.5 | 10.3125 | 12.390625 | 42.54545 | 0.6818182
[10 empty] | Average CLT | 13.484375 | 42.88635 | 0.654 | 42.90703
| Notes: | [8 empty] | Average Glulam | 12.5859375 | 42.601 | 0.651 | 42.59417
| *weight taken with notches taken out and screws in | [5 empty] | Moisture Meter Adjustment Table
| tests 1,2,5 and 6 were with 1/2" notch | [5 empty] | Meter Readings | 8 | 10 | 12 | 14
| tests 3 and 4 were with 1" notch | [5 empty] | Southern Pine | 9.5 | 12 | 14.5 | 16.5
note: for southern pine insulated tips can only be used for this adjustment

## Test #10-spreader
[6 empty] | top |  | bottom
| Wieght [lbs] | Width [in] | Height [in] | Depth [in] | Temperature | MC #1 A Side [%] | MC #2 B Side [%] | MC #3 A Side[%] | MC #4 B Side[%] | Average MC Adjusted for Temperature [%] | Adjusted MC [%] | Density [lbs/ft3] | SG at MC [lbs/ft2]
CLT 1A | 27.85 | 12 | 24.0625 | 4.125 | 70 | 9.5 |  | 13 |  | 11.25 | 13.5625 | 40.40387 | 0.647498
CLT 1B | 28.5 | 12 | 24.0625 | 4.125 | 70 | 9.75 |  | 13 |  | 11.375 | 13.71875 | 41.34687 | 0.6626101
Glu 1AB | 21.75 | 11 | 23.875 | 3.3317244 | 70 | 10 | 10.25 | 12.75 | 13.5 | 11.625 | 14.03125 | 42.95343 | 0.6883563
CLT 2A | 28 | 11.875 | 24 | 4.125 | 70 | 9 |  | 13.25 |  | 11.125 | 13.40625 | 41.15598 | 0.659551
CLT 2B | 28.25 | 11.9375 | 24.0625 | 4.125 | 70 | 9 |  | 13 |  | 11 | 13.25 | 41.19876 | 0.6602365
Glu 2AB | 22 | 11 | 23.9375 | 3.331878 | 70 | 10 | 9.75 | 13.75 | 13 | 11.625 | 14.03125 | 43.33171 | 0.6944185
[10 empty] | Average CLT | 13.484375 | 41.02637 | 0.624 | 41.07737
[10 empty] | Average Glulam | 14.03125 | 43.14257 | 0.657 | 43.16768
CLT 3A | 28.5 | 12.03125 | 24.0625 | 4.125 | 70 | 9.25 |  | 13.25 |  | 11.25 | 13.5625 | 41.23948 | 0.6608891
CLT 3B | 28 | 12.0625 | 23.9375 | 4.125 | 70 | 10 |  | 12.75 |  | 11.375 | 13.71875 | 40.62204 | 0.6509942
Glu 3AB | 18.75 | 11 | 23.6875 | 3.4579485 | 70 | 9.75 | 10 | 13 | 12.5 | 11.3125 | 13.640625 | 35.95958 | 0.5762753
CLT 4A | 27.5 | 11.9375 | 23.90625 | 4.125 | 70 | 8.75 |  | 13.25 |  | 11 | 13.25 | 40.36711 | 0.6469088
CLT 4B | 27.5 | 12 | 23.875 | 4.125 | 70 | 9.75 |  | 13 |  | 11.375 | 13.71875 | 40.20942 | 0.6443818
Glu 4AB | 19.5 | 11 | 23.875 | 3.44103998 | 70 | 9.5 | 10 | 13 | 13 | 11.375 | 13.71875 | 37.28658 | 0.5975414
[10 empty] | Average CLT | 13.5625 | 40.60951 | 0.62 | 40.84403
| Notes: | [8 empty] | Average Glulam | 13.6796875 | 36.62308 | 0.55 | 36.54055
| 1b looks nice | [5 empty] | Moisture Meter Adjustment Table
| 2a | [5 empty] | Meter Readings | 8 | 10 | 12 | 14
[7 empty] | Southern Pine | 9.5 | 12 | 14.5 | 16.5
*note: for southern pine insulated tips can only be used for this adjustment
for 2x8's from lowes
3A | 4 | 7.25 | 24 | 1.5 | 70 | 9.75 |  | 11.25 |  | 10.5 | 12.625 | 26.48276 | 0.4244032
3B | 4 | 7.25 | 24 | 1.5 | 70 | 10 |  | 12 |  | 11 | 13.25 | 26.48276 | 0.4244032
4A | 4 | 7.25 | 24 | 1.5 | 70 | 11.5 |  | 11.75 |  | 11.625 | 14.03125 | 26.48276 | 0.4244032
4B | 4 | 7.25 | 24 | 1.5 | 70 | 12 |  | 12.5 |  | 12.25 | 14.75 | 26.48276 | 0.4244032

## Test #11-screw glue
[6 empty] | top |  | bottom
| Weight [lbs] | Width [in] | Height [in] | Depth [in] | Temperature | MC #1 A Side [%] | MC #2 B Side [%] | MC #3 A Side[%] | MC #4 B Side[%] | Average MC Adjusted for Temperature [%] | Adjusted MC [%] | Density [lbs/ft3] | SG at MC [lbs/ft2]
CLT 1A | 28.75 | 12 | 24 | 4.125 | 65 | 10.5 |  | 15 |  | 13.25 | 15.75 | 41.81818 | 0.6701632
CLT 1B | 29.25 | 12 | 24 | 4.125 | 65 | 10 |  | 15 |  | 13 | 15.5 | 42.54545 | 0.6818182
Glu 1AB | 16.25 | 2.5 | 24 | 10.9375 | 65 | 10 | 10.2 | 10 | 10 | 10.55 | 12.6875 | 42.78857 | 0.6857143
CLT 2A | 29 | 11.875 | 24 | 4.125 | 65 | 9.8 |  | 12.5 |  | 11.65 | 14.0625 | 42.62584 | 0.6831064
CLT 2B | 28.5 | 11.9375 | 24.0625 | 4.125 | 65 | 10 |  | 12.8 |  | 11.9 | 14.375 | 41.56335 | 0.6660793
Glu 2AB | 15.75 | 2.5 | 24 | 10.9375 | 65 | 11.5 | 11.2 | 9.4 | 10 | 11.025 | 13.28125 | 41.472 | 0.6646154
CLT 3A | 29 | 11.8125 | 23.9375 | 4.125 | 65 | 10 |  | 12.2 |  | 11.6 | 14 | 42.96325 | 0.6885137
CLT 3B | 28.75 | 11.875 | 24 | 4.125 | 65 | 9 |  | 13 |  | 11.5 | 13.875 | 42.25837 | 0.6772175
Glu 3AB | 15.75 | 2.5 | 24.0625 | 10.9375 | 65 | 11.8 | 11.2 | 9.8 | 9.4 | 11.05 | 13.3125 | 41.36428 | 0.6628891
CLT 4A
CLT 4B
Glu 4AB
[10 empty] | Average CLT | 14.59375 | 42.29574 | 0.64 | 42.21552
| Notes: | [8 empty] | Average Glulam | 13.09375 | 41.87495 | 0.64 | 41.99766
Moisture Meter Adjustment Table
[7 empty] | Meter Readings | 8 | 10 | 12 | 14
[7 empty] | Southern Pine | 9.5 | 12 | 14.5 | 16.5
*note: for southern pine insulated tips can only be used for this adjustment

## Test #12-HBV 1"
[6 empty] | top |  | bottom
| Weight [lbs] | Width [in] | Height [in] | Depth [in] | Temperature | MC #1 A Side [%] | MC #2 B Side [%] | MC #3 A Side[%] | MC #4 B Side[%] | Average MC Adjusted for Temperature [%] | Adjusted MC [%] | Density [lbs/ft3] | SG at MC [lbs/ft2]
CLT 1A | 29.5 | 12.0625 | 24 | 4.1875 | 65 | 9.8 |  | 13.5 |  | 12.15 | 14.65 | 42.04965 | 0.6738726
CLT 1B | 28.5 | 12 | 23.8125 | 4.1875 | 65 | 10.2 |  | 13.5 |  | 12.35 | 14.85 | 41.15736 | 0.6595731
Glu 1AB | 15.75 | 2.5 | 11 | 23.9375 | 65 | 11 | 12.2 | 9.2 | 10 | 11.1 | 13.375 | 41.34403 | 0.6625646
CLT 2A | 29 | 12 | 23.875 | 4.1875 | 65 | 9.8 |  | 14 |  | 12.4 | 14.9 | 41.76979 | 0.6693877
CLT 2B | 28.25 | 12 | 23.9375 | 4.1875 | 65 | 11 |  | 14.2 |  | 13.1 | 15.6 | 40.5833 | 0.6503734
Glu 2AB | 15.75 | 2.5 | 11 | 24.0625 | 65 | 12.6 | 11 | 9.6 | 9 | 11.05 | 13.3125 | 41.12926 | 0.6591227
CLT 3A | 28 | 12 | 24.0625 | 4.125 | 65 | 10 |  | 12 |  | 11.5 | 13.875 | 40.62149 | 0.6509854
CLT 3B | 27.5 | 12 | 24 | 4.125 | 65 | 10 |  | 12.4 |  | 11.7 | 14.125 | 40 | 0.6410256
Glu 3AB | 16 | 2.5 | 24 | 11 | 65 | 12 | 12.2 | 10 | 9.6 | 11.45 | 13.8125 | 41.89091 | 0.6713287
CLT 4A
CLT 4B
Glu 4AB
[10 empty] | Average CLT | 14.66667 | 41.03026 | 0.62 | 41.00629
| Notes: | [8 empty] | Average Glulam | 13.5 | 41.45473 | 0.63 | 41.44659
Moisture Meter Adjustment Table
[7 empty] | Meter Readings | 8 | 10 | 12 | 14
[7 empty] | Southern Pine | 9.5 | 12 | 14.5 | 16.5
*note: for southern pine insulated tips can only be used for this adjustment

## Test #13-Screw Membrane
[6 empty] | top |  | bottom
| Weight [lbs] | Width [in] | Height [in] | Depth [in] | Temperature | MC #1 A Side [%] | MC #2 B Side [%] | MC #3 A Side[%] | MC #4 B Side[%] | Average MC Adjusted for Temperature [%] | Adjusted MC [%] | Density [lbs/ft3] | SG at MC [lbs/ft2]
CLT 1A | 26.75 | 11.875 | 24.0625 | 4.125 | 70 | 10 |  | 12 |  | 11 | 13.25 | 39.21653 | 0.6284701
CLT 1B | 26.25 | 11.75 | 24 | 4.125 | 70 | 9 |  | 13 |  | 11 | 13.25 | 38.9942 | 0.624907
Glu 1AB | 16.5 | 2.5 | 24 | 10.875 | 70 | 10 | 8 | 8 | 7.75 | 8.4375 | 10.046875 | 43.69655 | 0.7002653
CLT 2A | 28 | 12.0625 | 23.875 | 4.125 | 70 | 10 |  | 13.5 |  | 11.75 | 14.1875 | 40.72838 | 0.6526984
CLT 2B | 26.75 | 11.875 | 23.9375 | 4.125 | 70 | 9.5 |  | 12.7 |  | 11.1 | 13.375 | 39.42132 | 0.6317519
Glu 2AB | 16.25 | 2.5 | 24.0625 | 10.875 | 70 | 9.25 | 9.25 | 9 | 8.5 | 9 | 10.75 | 42.9227 | 0.6878639
CLT 3A | 26.75 | 12.25 | 23.75 | 4.125 | 70 | 9 |  | 12 |  | 10.5 | 12.625 | 38.51624 | 0.6172474
CLT 3B | 27 | 11.75 | 24.0625 | 4.125 | 70 | 10 |  | 12.2 |  | 11.1 | 13.375 | 40.00414 | 0.641092
Glu 3AB | 16 | 2.5 | 24.0625 | 10.875 | 70 | 8.25 | 8.75 | 8 | 8.5 | 8.375 | 9.96875 | 42.26236 | 0.6772813
CLT 4A | 26.75 | 11.75 | 24 | 4.125 | 70 | 11 |  | 13
CLT 4B | 27.75 | 12.125 | 24 | 4.125 | 70 | 10 |  | 13.5
Glu 4AB
[10 empty] | Average CLT | 13.34375 | 39.48013 | 0.6 | 39.58365
| Notes: | [8 empty] | Average Glulam | 10.25521 | 42.96054 | 0.66 | 42.80029
| These flanges were reused from test #3 and #6 | [5 empty] | Moisture Meter Adjustment Table
| there was no specimen #4 | [5 empty] | Meter Readings | 8 | 10 | 12 | 14
[7 empty] | Southern Pine | 9.5 | 12 | 14.5 | 16.5
*note: for southern pine insulated tips can only be used for this adjustment

## Test #14-0.5" Notch with EPI
[6 empty] | top |  | bottom
| Weight [lbs] | Width [in] | Height [in] | Depth [in] | Temperature | MC #1 A Side [%] | MC #2 B Side [%] | MC #3 A Side[%] | MC #4 B Side[%] | Average MC Adjusted for Temperature [%] | Adjusted MC [%] | Density [lbs/ft3] | SG at MC [lbs/ft2]
CLT 1A | 26.75 | 11.9375 | 23.8125 | 4.125 | 70 | 10 |  | 14 |  | 12 | 14.5 | 39.42078 | 0.6317432
CLT 1B | 26.75 | 12 | 23.875 | 4.125 | 70 | 10 |  | 13 |  | 11.5 | 13.875 | 39.1128 | 0.6268077
Glu 1AB | 15.25 | 2.5 | 24 | 10.9375 | 70 | 12.5 | 13 | 9 | 10 | 11.125 | 13.40625 | 40.15543 | 0.6435165
CLT 2A | 26.25 | 11.875 | 23.9375 | 4.125 | 70 | 8 |  | 13.5 |  | 10.75 | 12.9375 | 38.68447 | 0.6199435
CLT 2B | 26.25 | 12 | 23.9375 | 4.125 | 70 | 10 |  | 13 |  | 11.5 | 13.875 | 38.28151 | 0.6134857
Glu 2AB | 16 | 2.5 | 24.125 | 10.9375 | 70 | 14 | 12 | 10.75 | 10 | 11.6875 | 14.109375 | 41.91199 | 0.6716666
CLT 3A | 27 | 11.9375 | 24 | 4.125 | 70 | 7.75 |  | 9.25 |  | 8.5 | 10.125 | 39.47834 | 0.6326658
CLT 3B | 28.75 | 12 | 24 | 4.125 | 70 | 11 |  | 11 |  | 11 | 13.25 | 41.81818 | 0.6701632
Glu 3AB | 16 | 2.5 | 23.9375 | 10.9375 | 70 | 12 | 14.5 | 10 | 9 | 11.375 | 13.71875 | 42.24029 | 0.6769277
CLT 4A
CLT 4B
Glu 4AB
[10 empty] | Average CLT | 13.09375 | 39.46601 | 0.6 | 39.54614
| Notes: | [8 empty] | Average Glulam | 13.74479 | 41.4359 | 0.63 | 41.4825
| weight taken with notches taken out and screws in | [5 empty] | Moisture Meter Adjustment Table
[7 empty] | Meter Readings | 8 | 10 | 12 | 14
[7 empty] | Southern Pine | 9.5 | 12 | 14.5 | 16.5
*note: for southern pine insulated tips can only be used for this adjustment

## Test #15-HBV with changes
[6 empty] | top |  | bottom
| Weight [lbs] | Width [in] | Height [in] | Depth [in] | Temperature | MC #1 A Side [%] | MC #2 B Side [%] | MC #3 A Side[%] | MC #4 B Side[%] | Average MC Adjusted for Temperature [%] | Adjusted MC [%] | Density [lbs/ft3] | SG at MC [lbs/ft2]
CLT 1A | 28.5 | 11.9375 | 24 | 4.125 | 70 | 7.75 |  | 13.5 |  | 10.625 | 12.78125 | 41.67158 | 0.6678139
CLT 1B | 27.5 | 12 | 23.75 | 4.0625 | 70 | 8.25 |  | 14 |  | 11.125 | 13.40625 | 41.04291 | 0.657739
Glu 1AB | 16 | 2.5 | 24.125 | 10.875 | 70 | 9 | 10 | 8 | 8 | 8.75 | 10.4375 | 42.15287 | 0.6755267
CLT 2A | 28.5 | 12 | 23.875 | 4.0625 | 70 | 9 |  | 14 |  | 11.5 | 13.875 | 42.31269 | 0.6780879
CLT 2B | 27.75 | 11.875 | 24 | 4.0625 | 70 | 8.5 |  | 12.5 |  | 10.5 | 12.625 | 41.41603 | 0.6637185
Glu 2AB | 16 | 2.5 | 23.875 | 10.875 | 70 | 9.5 | 9.5 | 7.5 | 8 | 8.625 | 10.28125 | 42.59426 | 0.6826003
CLT 3A | 27.75 | 11.9375 | 23.8125 | 4.0625 | 70 | 9 |  | 14 |  | 11.5 | 13.875 | 41.5236 | 0.6654423
CLT 3B | 28.25 | 12 | 24 | 4.125 | 70 | 10 |  | 12.5 |  | 11.25 | 13.5625 | 41.09091 | 0.6585082
Glu 3AB | 16 | 2.5 | 24 | 10.875 | 70 | 10 | 10 | 8.75 | 8.25 | 9.25 | 11.0625 | 42.37241 | 0.6790451
CLT 4A
CLT 4B
Glu 4AB
[10 empty] | Average CLT | 13.35417 | 41.50962 | 0.63 | 41.42515
| Notes: | [8 empty] | Average Glulam | 10.59375 | 42.37318 | 0.65 | 42.23912
Moisture Meter Adjustment Table
[7 empty] | Meter Readings | 8 | 10 | 12 | 14
[7 empty] | Southern Pine | 9.5 | 12 | 14.5 | 16.5
*note: for southern pine insulated tips can only be used for this adjustment

## Test #16-GFRP
[6 empty] | top |  | bottom
| Weight [lbs] | Width [in] | Height [in] | Depth [in] | Temperature | MC #1 A Side [%] | MC #2 B Side [%] | MC #3 A Side[%] | MC #4 B Side[%] | Average MC Adjusted for Temperature [%] | Adjusted MC [%] | Density [lbs/ft3] | SG at MC [lbs/ft2]
CLT 1A | 26.8 | 12 | 24 | 4.125 | 75 | 11.1 |  | 9.5 |  | 9.8 | 11.75 | 38.98182 | 0.6247086
CLT 1B | 24.8 | 10.625 | 23.9375 | 4.125 | 75 | 9 |  | 10.1 |  | 9.05 | 10.8125 | 40.84734 | 0.6546047
Glu 1AB | 15.25 | 2.5 | 23.875 | 10.9375 | 75 | 9.9 | 9.8 | 7.7 | 8 | 8.35 | 9.9375 | 40.36567 | 0.6468857
CLT 2A | 26.5 | 11.875 | 24 | 4.125 | 75 | 10 |  | 10 |  | 9.5 | 11.375 | 38.9512 | 0.6242179
CLT 2B | 26.5 | 11.875 | 23.9375 | 4.125 | 75 | 9.9 |  | 10.1 |  | 9.5 | 11.375 | 39.0529 | 0.6258477
Glu 2AB | 14.75 | 2.5 | 24 | 10.9375 | 75 | 8.9 | 9 | 8.2 | 7.9 | 8 | 9.5 | 38.83886 | 0.6224176
CLT 3A | 27.5 | 12 | 24 | 4.125 | 75 | 11 |  | 9.5 |  | 9.75 | 11.6875 | 40 | 0.6410256
CLT 3B | 27 | 12.0625 | 23.9375 | 4.125 | 75 | 12.5 |  | 9.5 |  | 10.5 | 12.625 | 39.17125 | 0.6277444
Glu 3AB | 15 | 2.5 | 24.0625 | 10.9375 | 75 | 10 | 9.2 | 7.6 | 8 | 8.2 | 9.75 | 39.39455 | 0.631323
CLT 4A
CLT 4B
Glu 4AB
[10 empty] | Average CLT | 11.60417 | 39.50075 | 0.6 | 39.32067
| Notes: | [8 empty] | Average Glulam | 9.729167 | 39.53303 | 0.61 | 39.64951
| CLT MC were taken in the perpindicular to the grain direction | [5 empty] | Moisture Meter Adjustment Table
[7 empty] | Meter Readings | 8 | 10 | 12 | 14
[7 empty] | Southern Pine | 9.5 | 12 | 14.5 | 16.5
*note: for southern pine insulated tips can only be used for this adjustment

## Test #17-EPI Notch New Wood
[6 empty] | top |  | bottom
| Weight [lbs] | Width [in] | Height [in] | Depth [in] | Temperature | MC #1 A Side [%] | MC #2 B Side [%] | MC #3 A Side[%] | MC #4 B Side[%] | Average MC Adjusted for Temperature [%] | Adjusted MC [%] | Density [lbs/ft3] | SG at MC [lbs/ft2]
CLT 1A | 23.5 | 11.9375 | 24.875 | 4.09375 | 70 | 7.3 |  | 12.1 |  | 9.7 | 11.625 | 34.28206 | 0.549392
CLT 1B | 24.75 | 12 | 24.875 | 4.09375 | 70 | 7.9 |  | 13.9 |  | 10.9 | 13.125 | 35.91262 | 0.5755227
Glu 1AB | 14 | 2.5 | 23.75 | 10.90625 | 70 | 9.8 | 7 | 13 | 12 | 10.45 | 12.5625 | 37.35878 | 0.5986984
CLT 2A | 24.5 | 11.9375 | 24.875 | 4.09375 | 70 | 7.8 |  | 13.9 |  | 10.85 | 13.0625 | 35.74087 | 0.5727704
CLT 2B | 23.75 | 12 | 24.875 | 4.09375 | 70 | 7.9 |  | 12.3 |  | 10.1 | 12.125 | 34.4616 | 0.5522693
Glu 2AB | 14.25 | 2.5 | 24 | 10.90625 | 70 | 8.2 | 7.5 | 13 | 10.5 | 9.8 | 11.75 | 37.6298 | 0.6030417
CLT 3A | 24 | 11.875 | 24.0625 | 4.09375 | 70 | 8 |  | 12 |  | 10 | 12 | 36.3892 | 0.5831602
CLT 3B | 23.25 | 12 | 24.125 | 4.09375 | 70 | 8.1 |  | 14 |  | 11.05 | 13.3125 | 34.78489 | 0.5574501
Glu 3AB | 14 | 2.5 | 24 | 10.9375 | 70 | 10.8 | 12.2 | 8 | 9.8 | 10.2 | 12.25 | 36.864 | 0.5907692
CLT 4A
CLT 4B
Glu 4AB
[10 empty] | Average CLT | 12.54167 | 35.26187 | 0.532 | 35.24386
| Notes: | [8 empty] | Average Glulam | 12.1875 | 37.28419 | 0.565 | 37.24465
| CLT 1A-3B weights were taken with notch in it, volumn loss addressed in density calcs | [5 empty] | Moisture Meter Adjustment Table
[7 empty] | Meter Readings | 8 | 10 | 12 | 14
[7 empty] | Southern Pine | 9.5 | 12 | 14.5 | 16.5
*note: for southern pine insulated tips can only be used for this adjustment

## Test #18-Screws New Wood
[6 empty] | top |  | bottom
| Weight [lbs] | Width [in] | Height [in] | Depth [in] | Temperature | MC #1 A Side [%] | MC #2 B Side [%] | MC #3 A Side[%] | MC #4 B Side[%] | Average MC Adjusted for Temperature [%] | Adjusted MC [%] | Density [lbs/ft3] | SG at MC [lbs/ft2]
CLT 1A | 23.5 | 12 | 23.9375 | 4.125 | 70 | 8.2 |  | 16 |  | 12.1 | 14.6 | 34.27107 | 0.5492158
CLT 1B | 24 | 11.9375 | 23.9375 | 4.125 | 70 | 7.5 |  | 14.9 |  | 11.2 | 13.5 | 35.18348 | 0.5638379
Glu 1AB | 14 | 2.5 | 24 | 10.9375 | 70 | 8.3 | 12 | 7 | 8.3 | 8.9 | 10.625 | 36.864 | 0.5907692
CLT 2A | 24 | 12.0625 | 24 | 4.125 | 70 | 8 |  | 14 |  | 11 | 13.25 | 34.72821 | 0.5565419
CLT 2B | 22.25 | 12 | 23.9375 | 4.125 | 70 | 6.7 |  | 9.5 |  | 8.1 | 9.625 | 32.44814 | 0.5200022
Glu 2AB | 13.75 | 2.5 | 24 | 10.9375 | 70 | 8 | 11.5 | 7 | 9 | 8.875 | 10.59375 | 36.20571 | 0.5802198
CLT 3A | 23.75 | 11.9375 | 23.9375 | 4.125 | 70 | 9 |  | 16.2 |  | 12.6 | 15.1 | 34.81699 | 0.5579646
CLT 3B | 23 | 11.8125 | 23.875 | 4.125 | 70 | 7.1 |  | 14.1 |  | 10.6 | 12.75 | 34.1635 | 0.5474921
Glu 3AB | 14 | 2.5 | 24 | 10.9375 | 70 | 13.5 | 9 | 10 | 7.3 | 9.95 | 11.9375 | 36.864 | 0.5907692
CLT 4A
CLT 4B
Glu 4AB
[10 empty] | Average CLT | 13.1375 | 34.26857 | 0.515 | 34.27103
| Notes: | [8 empty] | Average Glulam | 11.05208 | 36.64457 | 0.56 | 36.7585
Moisture Meter Adjustment Table
[7 empty] | Meter Readings | 8 | 10 | 12 | 14
[7 empty] | Southern Pine | 9.5 | 12 | 14.5 | 16.5
*note: for southern pine insulated tips can only be used for this adjustment

## Test #19-Mel 150psi
[6 empty] | top |  | bottom
| Weight [lbs] | Width [in] | Height [in] | Depth [in] | Temperature | MC #1 A Side [%] | MC #2 B Side [%] | MC #3 A Side[%] | MC #4 B Side[%] | Average MC Adjusted for Temperature [%] | Adjusted MC [%] | Density [lbs/ft3] | SG at MC [lbs/ft2]
CLT 1A | 23.75 | 11.875 | 23.8125 | 4.1875 | 70 | 8 |  | 14 |  | 11 | 13.25 | 34.65883 | 0.55543
CLT 1B | 22.75 | 12 | 23.875 | 4.125 | 70 | 7.5 |  | 12 |  | 9.75 | 11.6875 | 33.26416 | 0.5330795
Glu 1AB | 14.25 | 2.5 | 24.0625 | 11.0625 | 70 | 10.5 | 12.5 | 7 | 8.75 | 9.6875 | 11.609375 | 37.00195 | 0.5929799
CLT 2A | 23 | 12 | 23.8125 | 4.1875 | 70 | 7.25 |  | 14 |  | 10.625 | 12.78125 | 33.21471 | 0.5322871
CLT 2B | 23.25 | 12.0625 | 24.0625 | 4.1875 | 70 | 8 |  | 12 |  | 10 | 12 | 33.05474 | 0.5297235
Glu 2AB | 14.5 | 2.5 | 23.9375 | 11.0625 | 70 | 9.5 | 12 | 8 | 10 | 9.875 | 11.84375 | 37.84771 | 0.6065339
CLT 3A | 23.75 | 12 | 23.9375 | 4.1875 | 70 | 7.25 |  | 11 |  | 9.125 | 10.90625 | 34.1187 | 0.5467741
CLT 3B | 23.5 | 12 | 24 | 4.1875 | 70 | 8 |  | 11 |  | 9.5 | 11.375 | 33.67164 | 0.5396096
Glu 3AB | 14 | 2.5 | 24 | 11 | 70 | 10.5 | 12 | 11 | 9 | 10.625 | 12.78125 | 36.65455 | 0.5874126
CLT 4A
CLT 4B
Glu 4AB
[10 empty] | Average CLT | 12 | 33.6638 | 0.51 | 33.78216
| Notes: | [8 empty] | Average Glulam | 12.078125 | 37.16807 | 0.565 | 37.22783
Moisture Meter Adjustment Table
[7 empty] | Meter Readings | 8 | 10 | 12 | 14
[7 empty] | Southern Pine | 9.5 | 12 | 14.5 | 16.5
*note: for southern pine insulated tips can only be used for this adjustment

## Test #20- EPI Screw pressure
[6 empty] | top |  | bottom
| Weight [lbs] | Width [in] | Height [in] | Depth [in] | Temperature | MC #1 A Side [%] | MC #2 B Side [%] | MC #3 A Side[%] | MC #4 B Side[%] | Average MC Adjusted for Temperature [%] | Adjusted MC [%] | Density [lbs/ft3] | SG at MC [lbs/ft2]
CLT 1A | 25.25 | 12 | 23.75 | 4.125 | 70 | 8 |  | 14.1 |  | 11.05 | 13.3125 | 37.11388 | 0.5947736
CLT 1B | 24.5 | 12.125 | 23.8125 | 4.125 | 70 | 7 |  | 10 |  | 8.5 | 10.125 | 35.54669 | 0.5696584
Glu 1AB | 13.75 | 2.5 | 24 | 10.9375 | 70 | 13 | 8 | 7.5 | 7.5 | 9 | 10.75 | 36.20571 | 0.5802198
CLT 2A | 24 | 11.9375 | 24 | 4.09375 | 70 | 7.9 |  | 13.2 |  | 10.55 | 12.6875 | 35.35974 | 0.5666625
CLT 2B | 24.5 | 11.875 | 24 | 4.09375 | 70 | 7.2 |  | 10.2 |  | 8.7 | 10.375 | 36.28638 | 0.5815125
Glu 2AB | 14.5 | 2.5 | 24.125 | 10.9375 | 70 | 10 | 11.5 | 7 | 8 | 9.125 | 10.90625 | 37.98274 | 0.6086978
CLT 3A | 23 | 11.9375 | 23.875 | 4.1875 | 70 | 14 |  | 13.8 |  | 13.9 | 16.4 | 33.30121 | 0.5336732
CLT 3B | 23.25 | 12.0625 | 23.9375 | 4.1875 | 70 | 12.5 |  | 11 |  | 11.75 | 14.1875 | 33.22735 | 0.5324896
Glu 3AB | 15 | 2.5 | 24 | 11 | 70 | 8.25 | 12 | 8 | 11 | 9.8125 | 11.765625 | 39.27273 | 0.6293706
CLT 4A
CLT 4B
Glu 4AB
[10 empty] | Average CLT | 12.84792 | 35.13921 | 0.53 | 35.16593
| Notes: | [8 empty] | Average Glulam | 11.140625 | 37.8204 | 0.575 | 37.70354
Moisture Meter Adjustment Table
[7 empty] | Meter Readings | 8 | 10 | 12 | 14
[7 empty] | Southern Pine | 9.5 | 12 | 14.5 | 16.5
*note: for southern pine insulated tips can only be used for this adjustment

## Test #21-Simpson Screws
[6 empty] | top |  | bottom
| Weight [lbs] | Width [in] | Height [in] | Depth [in] | Temperature | MC #1 A Side [%] | MC #2 B Side [%] | MC #3 A Side[%] | MC #4 B Side[%] | Average MC Adjusted for Temperature [%] | Adjusted MC [%] | Density [lbs/ft3] | SG at MC [lbs/ft2]
CLT 1A | 23.5 | 12 | 23.9375 | 4.125 | 70 | 8.2 |  | 16 |  | 12.1 | 14.6 | 34.27107 | 0.5492158
CLT 1B | 24 | 11.9375 | 23.9375 | 4.125 | 70 | 7.5 |  | 14.9 |  | 11.2 | 13.5 | 35.18348 | 0.5638379
Glu 1AB | 15.5 | 2.5 | 24.125 | 11 | 70 | 10 | 10 | 12 | 7.75 | 9.9375 | 11.921875 | 40.37155 | 0.64698
CLT 2A | 24 | 12.0625 | 24 | 4.125 | 70 | 8 |  | 14 |  | 11 | 13.25 | 34.72821 | 0.5565419
CLT 2B | 22.25 | 12 | 23.9375 | 4.125 | 70 | 6.7 |  | 9.5 |  | 8.1 | 9.625 | 32.44814 | 0.5200022
Glu 2AB | 13.5 | 2.5 | 24.0625 | 11 | 70 | 9 | 12 | 9 | 10 | 10 | 12 | 35.25365 | 0.5649623
CLT 3A | 23.75 | 11.9375 | 23.9375 | 4.125 | 70 | 9 |  | 16.2 |  | 12.6 | 15.1 | 34.81699 | 0.5579646
CLT 3B | 23 | 11.8125 | 23.875 | 4.125 | 70 | 7.1 |  | 14.1 |  | 10.6 | 12.75 | 34.1635 | 0.5474921
Glu 3AB | 14 | 2.5 | 24 | 11 | 70 | 12.5 | 10.5 | 9 | 7.5 | 9.875 | 11.84375 | 36.65455 | 0.5874126
CLT 4A
CLT 4B
Glu 4AB | 14 | 2.5 | 24 | 10.9375 | 70 | 10 | 11 | 8.75 | 10 | 9.9375 | 11.921875 | 36.864 | 0.5907692
[10 empty] | Average CLT | 13.1375 | 34.26857 | 0.515 | 34.27103
| Notes: | [8 empty] | Average Glulam | 11.921875 | 37.28594 | 0.565 | 37.20378
| CLT flanges were used in test#18 | [5 empty] | Moisture Meter Adjustment Table
[7 empty] | Meter Readings | 8 | 10 | 12 | 14
[7 empty] | Southern Pine | 9.5 | 12 | 14.5 | 16.5
*note: for southern pine insulated tips can only be used for this adjustment