## Summary Avgs and Stdevs
Monarch # averages | B | Lcrack | lwet | Theta | Vady | Fny | Fnx | Vadx | Fny-Vady | Fc | R2 | Other Params
M213 143514 Se TG | 0.1979929 | 18.37693 | 11.02093 | 1.490933 | -0.0001930185 | 6.738588e-05 | -5.170309e-06 | 5.170309e-06 | -0.0002604044 | -0.0002604044 | 0.9946512 | R (m) | 6.25e-05
Standard Deviation | 0.01136252 | 2.177108 | 1.130237 | 0.01190219 | 5.347012e-05 | 2.797185e-05 | 2.567316e-06 | 2.567316e-06 | 2.966286e-05 | 2.966286e-05 | 0.007193766 | F2 (N/m^2) | 11010.9
M8 145056 A TG | 0.140347 | 29.68577 | 22.63503 | 1.575333 | -0.000222071 | 0.0001069749 | 4.642922e-07 | -3.058592e-07 | -0.000329046 | -0.000329046 | 0.9960621 | Itip | 1.13e-17
Standard Deviation | 0.02248652 | 5.323201 | 5.469272 | 0.01304692 | 5.346552e-05 | 1.93497e-05 | 1.336818e-06 | 1.381701e-06 | 6.356755e-05 | 6.356755e-05 | 0.001227244 | Imiddle | 1.00225e-16
M8 145056 A BG | 0.06648452 | 59.01627 | 47.75505 | 1.550867 | -0.0006585808 | 0.0003154127 | -5.766926e-06 | 5.766926e-06 | -0.000973994 | -0.000973994 | 0.9438739
Standard Deviation | 0.006831228 | 7.363953 | 7.574404 | 0.00801554 | 0.0001092717 | 5.782616e-05 | 2.033553e-06 | 2.033553e-06 | 0.0001619499 | 0.0001619499 | 0.03559085
M11 133651 A TG | 0.1679333 | 18.59874 | 11.47555 | 1.504455 | -0.0001345099 | 7.439965e-05 | -4.772648e-06 | 4.772648e-06 | -0.0002089094 | -0.0002089094 | 0.99557 | Values used for moment of inertia:
Standard Deviation | 0.02666633 | 2.08553 | 4.443378 | 0.02141522 | 2.761177e-05 | 2.589974e-05 | 2.107419e-06 | 2.107419e-06 | 3.726983e-05 | 3.726983e-05 | 0.001991864 | Tip
M4 110142 A TG | 0.1369700125 | 21.03695 | 11.9007 | 1.51125 | -0.0001016061375 | 0.0001141820625 | -6.7669825e-06 | 6.7669825e-06 | -0.000215788375 | -0.000215788375 | 0.997075375 | Rfc - radius of food canal | 3.5e-05
Standard Deviation | 0.03320922 | 2.469546 | 6.463605 | 0.006495191 | 4.812347e-05 | 5.672251e-05 | 3.654932e-06 | 3.654932e-06 | 6.318371e-05 | 6.318371e-05 | 0.001755958 | Rout - distance to outer edge of galea | 0.0001
M8 134640 A BG | 0.109785375 | 33.01535 | 12.89535 | 1.592 | -0.0001049388 | 0.0001704945 | 3.6044e-06 | -3.6044e-06 | -0.00027543325 | -0.00027543325 | 0.99807825 | T - wall thickness | 2e-05
Standard Deviation | 0.01059207 | 5.418519 | 2.347591 | 0.00587367 | 4.577651e-05 | 1.233932e-05 | 1.044286e-06 | 1.044286e-06 | 4.493793e-05 | 4.493793e-05 | 0.0005896428 | I - moment of inertia near tip | 1.13e-17
M1 142413 Sl BG | 0.18342 | 23.73825 | 10.642 | 1.57 | -0.000195418125 | 7.19402875e-05 | -1.32778325e-07 | 1.32778325e-07 | -0.00026735825 | -0.00026735825 | 0.995279375 | Middle - knee region
Standard Deviation | 0.003767226 | 0.4369289 | 0.2356686 | 0.004690416 | 4.205823e-06 | 2.075694e-06 | 4.094901e-07 | 4.094901e-07 | 6.120875e-06 | 6.120875e-06 | 0.0004555631 | Rfc - radius of food canal | 4e-05
M4 114756 Sl TG | 0.12645525 | 27.059225 | 13.844225 | 1.535875 | -0.000209564375 | 0.000106727375 | -3.71566125e-06 | 3.71566125e-06 | -0.00031629175 | -0.00031629175 | 0.99047425 | Rout - distance to outer edge of galea | 0.0002
Standard Deviation | 0.003356051 | 0.3719579 | 0.1903823 | 0.004399929 | 8.585876e-06 | 4.811654e-06 | 3.859441e-07 | 3.859441e-07 | 5.694438e-06 | 5.694438e-06 | 0.001442998 | T - wall thickness | 2.7e-05
M9 144505 Sl TG | 0.1519255 | 23.3234625 | 13.5209625 | 1.55975 | -0.000155554875 | 0.000115034 | -1.288385e-06 | 1.288385e-06 | -0.000270589 | -0.000270589 | 0.9977255 | I - moment of inertia near middle | 1.00225e-16
Standard Deviation | 0.006932263 | 0.3478896 | 0.2014038 | 0.005931905 | 1.340672e-05 | 6.305403e-06 | 7.290518e-07 | 7.290518e-07 | 8.996856e-06 | 8.996856e-06 | 0.0006599127
PL1 104827 Sl BG | 0.1610008 | 26.95509 | 8.067311 | 1.562778 | -0.000152889 | 5.155786e-05 | -4.4038024e-07 | 4.4038024e-07 | -0.000204447 | -0.000204447 | 0.993361
Standard Deviation | 0.01227941 | 2.564015 | 0.7686863 | 0.005411465 | 2.707778e-05 | 7.016451e-06 | 3.45622e-07 | 3.45622e-07 | 2.439408e-05 | 2.439408e-05 | 0.00187525
PL1 134856 Sl BG | 0.138781 | 24.1332 | 12.34987 | 1.565333 | -0.0001046652 | 0.0001443888 | -1.26558e-07 | 1.26558e-07 | -0.0002490538 | -0.0002490538 | 0.9956078
Standard Deviation | 0.01669527 | 2.416331 | 1.234852 | 0.009285592 | 4.559586e-05 | 3.411546e-05 | 7.557971e-07 | 7.557971e-07 | 2.874796e-05 | 2.874796e-05 | 0.001138844
PL5 145450 Sl TG | 0.0883504 | 30.4 | 9.3 | 1.528 | -9.48751e-05 | 0.000136360475 | -5.8973175e-06 | 5.8973175e-06 | -0.00023123575 | -0.00023123575 | 0.997352
Standard Deviation | 0.01100075 | 0 | 0 | 0.001224745 | 5.077092e-05 | 4.990728e-05 | 2.324867e-06 | 2.324867e-06 | 9.939078e-07 | 9.939078e-07 | 0.0001815943
PL3 113156 A TG | 0.1462937 | 22.33593 | 12.58751 | 1.540789 | -0.0001230349 | 0.0001022114 | -3.100297e-06 | 3.100297e-06 | -0.0002252463 | -0.0002252463 | 0.9964215
Standard Deviation | 0.01458863 | 2.187043 | 4.638382 | 0.008457814 | 3.290847e-05 | 3.026535e-05 | 1.3603e-06 | 1.3603e-06 | 3.345577e-05 | 3.345577e-05 | 0.0006463821
PL3 113813 A TG | 0.1550863 | 21.19273 | 9.519257 | 1.542478 | -0.0001154973 | 9.866996e-05 | -2.838096e-06 | 2.838096e-06 | -0.0002141673 | -0.0002141673 | 0.9945533
Standard Deviation | 0.009784872 | 2.106152 | 1.386173 | 0.006063932 | 3.838355e-05 | 1.996556e-05 | 9.597633e-07 | 9.597633e-07 | 2.932256e-05 | 2.932256e-05 | 0.001226468
PL3 114723 A TG | 0.1741404 | 21.80501 | 8.254296 | 1.543179 | -0.0001361173 | 6.314244e-05 | -1.778452e-06 | 1.81099e-06 | 0.0001992598 | -0.0001992597 | 0.9985053
Standard Deviation | 0.01310284 | 2.15843 | 1.859368 | 0.01114532 | 3.59241e-05 | 2.052128e-05 | 1.107773e-06 | 1.114884e-06 | 3.825704e-05 | 3.825704e-05 | 0.0004585416
PL6 154513 A TG | 0.1875009 | 19.79639 | 7.266763 | 1.528407 | -0.000111606 | 6.088827e-05 | -2.690308e-06 | 2.690308e-06 | 0.0001724943 | -0.0001724944 | 0.9984856
Standard Deviation | 0.02934059 | 1.787917 | 2.268997 | 0.005559505 | 3.932686e-05 | 4.299636e-05 | 2.183961e-06 | 2.183961e-06 | 3.985658e-05 | 3.98566e-05 | 0.0005605486
PL6 155022 A TG | 0.1792562 | 20.65616 | 9.046159 | 1.543552 | -0.0001343866 | 7.159145e-05 | -1.920994e-06 | 1.920994e-06 | 0.000205978 | -0.0002059781 | 0.9976113
Standard Deviation | 0.01596346 | 1.439921 | 2.247968 | 0.007527358 | 2.289929e-05 | 2.32185e-05 | 8.012774e-07 | 8.012774e-07 | 3.379059e-05 | 3.379052e-05 | 0.0007437245
PL1 134856 A TG | 0.1585717 | 13.53279 | 7.735643 | 1.441786 | -9.181475e-05 | 7.675401e-05 | -9.937272e-06 | 9.937272e-06 | 0.0001685688 | -0.0001685687 | 0.9989988
Standard Deviation | 0.01882423 | 1.086237 | 0.6931769 | 0.01245888 | 3.496551e-05 | 2.581492e-05 | 3.458183e-06 | 3.458183e-06 | 1.498271e-05 | 8.542107e-05 | 0.0003488681
PL4 132734 Se TG | 0.1375028 | 20.039235 | 11.565235 | 1.50695 | -0.000117476905 | 0.00011794139 | -7.4277275e-06 | 7.4277275e-06 | 0.000235418295 | -0.0002354183 | 0.9985463
Standard Deviation | 0.0164231 | 2.230548 | 3.010068 | 0.0082733 | 5.005124e-05 | 3.880479e-05 | 2.367783e-06 | 2.367783e-06 | 4.172091e-05 | 4.172094e-05 | 0.0005111107
PL5 145450 Se BG | 0.1459334 | 20.74194 | 9.969722 | 1.525111 | -9.276232e-05 | 0.0001221279 | -5.589672e-06 | 5.589672e-06 | 0.0002148903 | -0.0002148903 | 0.9959266
Standard Deviation | 0.02980049 | 3.888071 | 3.383087 | 0.009904482 | 6.203173e-05 | 5.128402e-05 | 2.695892e-06 | 2.695892e-06 | 6.880652e-05 | 6.880641e-05 | 0.002373132
Overall Averages | 0.1519604 | 22.96964 | 11.24192 | 1.535156 | -0.0001364109 | 9.856699e-05 | -3.132902e-06 | 3.142954e-06 | -0.000109019 | -0.0002349779 | 0.9963308
Overall Standard Devs | 0.01611452 | 2.131334 | 2.209068 | 0.008371992 | 3.65569e-05 | 2.628347e-05 | 1.610341e-06 | 1.613077e-06 | 3.23033e-05 | 3.601057e-05 | 0.001335864
Monarch Average | 0.1518537 | 24.35434 | 13.49184 | 1.54245 | -0.0001645852 | 0.0001033923 | -2.222259e-06 | 2.242063e-06 | -0.0002679776 | -0.0002679776 | 0.9956145
Standard Deviation | 0.01479653 | 2.328835 | 2.560192 | 0.009219431 | 3.183072e-05 | 1.943448e-05 | 1.529407e-06 | 1.535017e-06 | 3.242926e-05 | 3.242926e-05 | 0.001914618
Painted Lady Average | 0.152038 | 21.96259 | 9.605614 | 1.529851 | -0.0001159205 | 9.505764e-05 | -3.795189e-06 | 3.798147e-06 | 6.587203e-06 | -0.0002109782 | 0.9968518
Standard Deviation | 0.01707306 | 1.987697 | 1.953705 | 0.007755672 | 3.999412e-05 | 3.126454e-05 | 1.669202e-06 | 1.669848e-06 | 3.221169e-05 | 3.861517e-05 | 0.0009149512
Using Itip |  | Using Imiddle
Overall Modulus (E) [MPa] | 27.88324 | Overall Modulus (E) [MPa] | 3.143733
Monarch Modulus (E) [MPa] | 27.96169 | Monarch Modulus (E) [MPa] | 3.152578
Painted Lady Modulus (E) [MPa] | 27.82636 | Painted Lady Modulus (E) [MPa] | 3.137319
Using Itip HIGH estimate |  | Using Imiddle
Overall Modulus (E) [MPa] | 43.65953 | Overall Modulus (E) [MPa] | 2.100659
Monarch Modulus (E) [MPa] | 42.13644 | Monarch Modulus (E) [MPa] | 2.17342
Painted Lady Modulus (E) [MPa] | 44.81063 | Painted Lady Modulus (E) [MPa] | 2.049648
Using Itip LOW estimate |  | Using Imiddle
Overall Modulus (E) [MPa] | 18.63173 | Overall Modulus (E) [MPa] | 4.922451
Monarch Modulus (E) [MPa] | 19.27708 | Monarch Modulus (E) [MPa] | 4.750729
Painted Lady Modulus (E) [MPa] | 18.17929 | Painted Lady Modulus (E) [MPa] | 5.052234

## Summary DMA data
Sample | Young's Modulus (N/m^2) | Young's Modulus (MPa) | Cross Sectional Area (m^2) | Epoxy type | Comment
PL-2A | 5127348.65 | 5.12734865 | 6.878141e-09 | steel
PL-4A | 3056213.4 | 3.0562134 | 5.7618925e-09 | steel | Tested sample 5 5 days after death
PL-4B | 4048182.6 | 4.0481826 | 5.7618925e-09 | steel
PL-6A | 2379843.96 | 2.37984396 | 6.85200165e-09 | plastic
PL-6B | 3913564.81 | 3.91356481 | 5.434069e-09 | plastic
PL-7B | 3583772.94 | 3.58377294 | 7.168208e-09 | plastic
M-889A | 7034502.41 | 7.03450241 | 3.77717944e-09
M-889B | 8174127.75 | 8.17412775 | 2.426512e-09
M-9A | 1999360.91 | 1.99936091 | 1.67599124e-08
M-9B | 1989689.73 | 1.98968973 | 1.357075e-08
| Average | 4.130660716 | 7.439056e-09
| St. dev | 1.894353 | 3.970222e-09
| upper | 6.025014
| lower | 2.236307

## Usable Gamma's
Useable ranges for parameters
optimized for significant deflection when propagating l such that profile does not go below the neutral axis where limits of l are always 0<=l<=L
although for higher B ranges, in order for our model to still work, we need to decrease the gamma
Ranges of Usable γ Values | [8 empty] | γ experimental | 0.6195606
| L | [7 empty] | F1 [N/m] | 0.42637
B | 10 | 15 | 20 | 25 | 30 | 40 | 50 | 60 | F2 [N/m^2] | 11010.9
0.25 | .8/3 | .6/.74 | [6 empty] | R [m] | 6.25e-05
0.2 | 1.5/6 | .61/1.4 | .55/.7 | [9 empty] | Ranges of Usable γ Values
0.15 | 5/19 | .9/4 | .7/1.4 | .6/.75 | .48/.51 |  |  |  | γ=F1/F2*R |  |  |  | L
0.1 | 15/90 | 3/20 | 1.5/7 | .8/2.5 | .6/1.4 | .6/.64 | [6 empty] | 10 | 15 | 20 | 25 | 30 | 40 | 50 | 60
0.05 | 100/1000 | 35/250 | 15/92 | 5/35 | 3/18 | 1.5/6 | .6/2.6 | .8/1.5 |  |  | B | 0.25 | .8/3 | .6/.74
[12 empty] | 0.2 | 1.5/6 | .61/1.4 | .55/.7
[12 empty] | 0.15 | 5/19 | .9/4 | .7/1.4 | .6/.75 | .48/.51
[12 empty] | 0.1 | 15/90 | 3/20 | 1.5/7 | .8/2.5 | .6/1.4 | .6/.64
[12 empty] | 0.05 | 100/1000 | 35/250 | 15/92 | 5/35 | 3/18 | 1.5/6 | .6/2.6 | .8/1.5

## M213 143514 Se TG
Monarch 213 Video 2 Top Galea
Frame # | B fitting parameter | L - Initial guess dimensionless | lairgap | lmeniscus | Theta used (rads) | comments | Vady | Fny | Fnx | Vadx | Fny-Vady | Fc | R^2 (goodness of fit)
93 | 0.179745 | 18.0304 | 5.59 | 12.4404 | 1.493 |  | 0.000172114 | -8.64443e-05 | -6.73865e-06 | 6.73865e-06 | -0.000258558 | -0.000258558 | 0.998363
96 | 0.184505 | 17.7464 | 5.64 | 12.1064 | 1.485 |  | 0.000179395 | -8.21401e-05 | -7.06467e-06 | 7.06467e-06 | -0.000261535 | -0.000261535 | 0.998907
103 | 0.190089 | 17.5296 | 5.79 | 11.7396 | 1.494 |  | 0.000168524 | -8.25191e-05 | -6.34965e-06 | 6.34965e-06 | -0.000251043 | -0.000251043 | 0.998121
106 | 0.188981 | 17.288 | 5.8 | 11.488 | 1.489 |  | 0.000166419 | -8.01374e-05 | -6.5696e-06 | 6.5696e-06 | -0.000246556 | -0.000246556 | 0.998368
124 | 0.206724 | 17.5338 | 6.29 | 11.2438 | 1.507 |  | 0.000173332 | -8.13006e-05 | -5.19372e-06 | 5.19372e-06 | -0.000254633 | -0.000254633 | 0.99777
130 | 0.204906 | 17.2244 | 6.32 | 10.9044 | 1.487 |  | 0.00018098 | -7.55707e-05 | -6.34741e-06 | 6.34741e-06 | -0.000256551 | -0.000256551 | 0.999024
134 | 0.191945 | 17.7057 | 6.35 | 11.3557 | 1.476 |  | 0.000193132 | -7.47338e-05 | -7.10579e-06 | 7.10579e-06 | -0.000267866 | -0.000267866 | 0.997705
214 | 0.110326 | 26.4167 | 13.25 | 13.1667 | 1.457 |  | 0.000387046 | 3.24597e-05 | 3.70982e-06 | -3.70982e-06 | -0.000354587 | -0.000354587 | 0.975042
249 | 0.203614 | 18.1768 | 6.73 | 11.4468 | 1.49 |  | 0.000203941 | -8.16117e-05 | -6.60831e-06 | 6.60831e-06 | -0.000285553 | -0.000285553 | 0.98804
291 | 0.202359 | 18.4729 | 7.6 | 10.8729 | 1.491 |  | 0.000203604 | -7.45363e-05 | -5.96038e-06 | 5.96038e-06 | -0.00027814 | -0.00027814 | 0.980515
333 | 0.190945 | 18.2142 | 7.65 | 10.5642 | 1.493 |  | 0.000180256 | -7.09067e-05 | -5.52744e-06 | 5.52744e-06 | -0.000251162 | -0.000251162 | 0.99837
375 | 0.187892 | 17.9452 | 7.92 | 10.0252 | 1.502 |  | 0.000158463 | -7.14978e-05 | -4.92656e-06 | 4.92656e-06 | -0.000229961 | -0.000229961 | 0.998425
446 | 0.208274 | 17.4866 | 7.92 | 9.5666 | 1.505 |  | 0.000164115 | -6.58285e-05 | -4.33754e-06 | 4.33754e-06 | -0.000229943 | -0.000229943 | 0.998197
585 | 0.211803 | 18.1806 | 8.61 | 9.5706 | 1.495 |  | 0.000189362 | -6.10979e-05 | -4.63989e-06 | 4.63989e-06 | -0.00025046 | -0.00025046 | 0.994866
682 | 0.220118 | 17.7027 | 8.88 | 8.8227 | 1.5 |  | 0.000174595 | -5.4923e-05 | -3.89485e-06 | 3.89485e-06 | -0.000229518 | -0.000229518 | 0.998055
Average | 0.1979929 | 18.37693 | 7.356 | 11.02093 | 1.490933 | avg | -0.0001930185 | 6.738588e-05 | -5.170309e-06 | 5.170309e-06 | -0.0002604044 | -0.0002604044 | 0.9946512
Standard Dev | 0.01136252 | 2.177108 | 1.896786 | 1.130237 | 0.01190219 | stdev | 5.347012e-05 | 2.797185e-05 | 2.567316e-06 | 2.567316e-06 | 2.966286e-05 | 2.966286e-05 | 0.007193766
upper bound | 0.2093554
lower bound | 0.1866303

## M8 145056 A TG
M8 145056 Awake TG
Frame # | B fitting parameter | lairgap | Theta used (rads) | L | lmeniscus | comments | Vady | Fny | Fnx | Vadx | Fny-Vady | Fc | R^2 (goodness of fit)
24 | 0.138643 | 6.06 | 1.598 | 30.6387 | 24.5787 |  | 0.000191209 | -6.66951e-05 | 1.8148e-06 | -1.8148e-06 | -0.000257904 | -0.0002579041 | 0.997432
41 | 0.120051 | 7.52 | 1.594 | 36.6014 | 29.0814 |  | 0.00026804 | -9.71556e-05 | 2.25477e-06 | -2.25477e-06 | -0.000365196 | -0.000365196 | 0.99552
65 | 0.125883 | 6.79 | 1.576 | 32.0262 | 25.2362 |  | 0.000248806 | -0.000123259 | 6.41405e-07 | 6.41405e-07 | -0.000372065 | -0.000372065 | 0.996464
103 | 0.116347 | 6.17 | 1.581 | 31.9709 | 25.8009 |  | 0.000172799 | -0.000111536 | 1.13812e-06 | -1.13812e-06 | -0.000284336 | -0.000284336 | 0.995434
107 | 0.116236 | 17.29 | 1.592 | 35.0908 | 17.8008 |  | 0.000223916 | -0.000143607 | 3.04545e-06 | -3.04545e-06 | -0.000367523 | -0.000367523 | 0.995899
146 | 0.206186 | 2.84 | 1.554 | 16.6535 | 13.8135 |  | 0.00010076 | -7.25472e-05 | -1.21864e-06 | 1.21864e-06 | -0.000173308 | -0.000173308 | 0.997322
185 | 0.111287 | 6.4 | 1.584 | 38.3293 | 31.9293 |  | 0.00029724 | -0.000106847 | 1.41086e-06 | -1.41086e-06 | -0.000404087 | -0.000404087 | 0.995636
216 | 0.119421 | 5.41 | 1.572 | 33.4722 | 28.0622 |  | 0.000263392 | -0.000115089 | 1.38529e-07 | -1.38529e-07 | -0.000378481 | -0.000378481 | 0.995042
231 | 0.131492 | 4.95 | 1.57 | 30.611 | 25.661 |  | 0.000254143 | -0.000111557 | -8.88361e-08 | 8.88361e-08 | -0.000365701 | -0.000365701 | 0.99414
239 | 0.151928 | 4.44 | 1.581 | 27.4767 | 23.0367 |  | 0.000221982 | -8.72608e-05 | 8.90411e-07 | -8.90411e-07 | -0.000309243 | -0.000309243 | 0.994312
281 | 0.122434 | 5.39 | 1.578 | 33.3478 | 27.9578 |  | 0.000253757 | -0.000102483 | 7.38267e-07 | -7.38267e-07 | -0.00035624 | -0.00035624 | 0.993462
297 | 0.139179 | 5.31 | 1.59 | 30.5859 | 25.2759 |  | 0.000223991 | -7.88763e-05 | 1.5149e-06 | -1.5149e-06 | -0.000302867 | -0.000302867 | 0.997572
313 | 0.135143 | 4.89 | 1.557 | 27.3929 | 22.5029 |  | 0.000213552 | -0.000114605 | -1.58123e-06 | 1.58123e-06 | -0.000328157 | -0.000328157 | 0.997243
326 | 0.151435 | 4.83 | 1.585 | 27.5197 | 22.6897 |  | 0.000209079 | -8.34803e-05 | 1.18581e-06 | -1.18581e-06 | -0.000292559 | -0.000292559 | 0.998198
348 | 0.138526 | 5.54 | 1.586 | 30.8655 | 25.3255 |  | 0.000250169 | -9.84846e-05 | 1.49744e-06 | 1.49744e-06 | -0.000348654 | -0.000348654 | 0.995873
379 | 0.17277 | 3.27 | 1.549 | 17.4318 | 14.1618 |  | 6.72713e-05 | -0.000108629 | -2.36808e-06 | 2.36808e-06 | -0.0001759 | -0.0001759 | 0.997553
396 | 0.11897 | 5.96 | 1.566 | 31.9167 | 25.9567 |  | 0.000239654 | -0.000126528 | -6.06874e-07 | 6.06874e-07 | -0.000366182 | -0.000366182 | 0.996583
404 | 0.137669 | 5.28 | 1.56 | 28.244 | 22.964 |  | 0.000242282 | -0.000120743 | -1.30363e-06 | 1.30363e-06 | -0.000363025 | -0.000363025 | 0.99636
421 | 0.121905 | 6.76 | 1.589 | 36.214 | 29.454 |  | 0.000309664 | -0.00012017 | 2.18778e-06 | -2.18778e-06 | -0.000429834 | -0.000429834 | 0.995976
453 | 0.138696 | 5.72 | 1.587 | 30.64 | 24.92 |  | 0.000238819 | -9.54264e-05 | 1.54639e-06 | -1.54639e-06 | -0.000334245 | -0.000334245 | 0.997732
470 | 0.147317 | 5.3 | 1.568 | 27.3765 | 22.0765 |  | 0.000237115 | -0.000114045 | -3.18908e-07 | 3.18908e-07 | -0.00035116 | -0.00035116 | 0.996647
500 | 0.139952 | 5.23 | 1.569 | 27.4051 | 22.1751 |  | 0.000201473 | -0.000105677 | -1.89831e-07 | 1.89831e-07 | -0.00030715 | -0.00030715 | 0.996168
514 | 0.11077 | 11.03 | 1.583 | 36.7476 | 25.7176 |  | 0.000269338 | -0.000155421 | 1.8968e-06 | -1.8968e-06 | -0.000424759 | -0.000424759 | 0.995275
528 | 0.184128 | 8.52 | 1.554 | 18.9118 | 10.3918 |  | 0.000121705 | -9.19193e-05 | -1.54405e-06 | 1.54405e-06 | -0.000213624 | -0.000213624 | 0.996883
556 | 0.144807 | 12.57 | 1.567 | 27.6916 | 15.1216 |  | 0.000228541 | -0.000113811 | -4.32066e-07 | 4.32066e-07 | -0.000342352 | -0.000342352 | 0.994702
587 | 0.143784 | 13.44 | 1.575 | 28.6757 | 15.2357 |  | 0.000233357 | -0.000114322 | 4.80574e-07 | -4.80574e-07 | -0.000347678 | -0.000347678 | 0.993967
631 | 0.143945 | 13.46 | 1.569 | 27.6786 | 14.2186 |  | 0.000213864 | -0.000108149 | -1.94272e-07 | 1.94272e-07 | -0.000322013 | -0.000322013 | 0.996281
Average | 0.140347 |  | 1.575333 | 29.68577 | 22.63503 | avg | -0.000222071 | 0.0001069749 | 4.642922e-07 | -3.058592e-07 | -0.000329046 | -0.000329046 | 0.9960621
Standard Dev | 0.02248652 |  | 0.01304692 | 5.323201 | 5.469272 | stdev | 5.346552e-05 | 1.93497e-05 | 1.336818e-06 | 1.381701e-06 | 6.356755e-05 | 6.356755e-05 | 0.001227244
upper bound | 0.1628335
lower bound | 0.1178604

## M8 145056 A BG
starting B value = .05 because data is weird and L is very long!
M8 145056 Awake BG
Frame # | B fitting parameter | L | lairgap | lmeniscus | Theta used (rads) | comments | Vady | Fny | Fnx | Vadx | Fny-Vady | Fc | R^2 (goodness of fit)
24 | 0.057591 | 69.9091 | 13.82 | 56.0891 | 1.561 | fit with B=.05 | 0.000768895 | -0.000384736 | -3.76912e-06 | 3.76912e-06 | -0.00115363 | -0.00115363 | 0.955638
41 | 0.0672808 | 54.9286 | 11.29 | 43.6386 | 1.547 | fit with B=.05 | 0.000610269 | -0.000295097 | -7.02356e-06 | 7.02356e-06 | -0.000905366 | -0.000905366 | 0.970318
65 | 0.0510232 | 69.9091 | 14.82 | 55.0891 | 1.56 | fit with B=.05 | 0.000595341 | -0.000334988 | -3.61678e-06 | 3.61678e-06 | -0.000930329 | -0.000930329 | 0.962664
86 | 0.0594993 | 63.9167 | 8.8 | 55.1167 | 1.56 | fit with B=.05 | 0.000782926 | -0.000376595 | -8.58648e-06 | 8.58648e-06 | -0.00115952 | -0.00115952 | 0.871899
103 | 0.0594993 | 63.9167 | 12.33 | 51.5867 | 1.548 | fit with B=.05 | 0.000782926 | -0.000376595 | -8.58648e-06 | 8.58648e-06 | -0.00115952 | -0.00115952 | 0.871899
107 | 0.0645295 | 64.3545 | 31.73 | 32.6245 | 1.554 | fit with B=.05 | 0.000678936 | -0.000216927 | -3.64392e-06 | 3.64392e-06 | -0.000895862 | -0.000895862 | 0.939657
161 | 0.0724232 | 51.0954 | 8.53 | 42.5654 | 1.542 | fit with B=.05 | 0.000598147 | -0.000280368 | -8.0758e-06 | 8.0758e-06 | -0.000878515 | -0.000878515 | 0.927723
185 | 0.0801993 | 47.9375 | 8 | 39.9375 | 1.533 | fit with B=.05 | 0.000493338 | -0.000238479 | -4.2445e-06 | 4.2445e-06 | -0.000731817 | -0.000731817 | 0.973114
216 | 0.0706438 | 58.9681 | 9.54 | 49.4281 | 1.564 | fit with B=.05 | 0.000651966 | -0.000313055 | -2.12766e-06 | 2.12766e-06 | -0.000965022 | -0.000965022 | 0.928518
231 | 0.0526129 | 77.1345 | 12.47 | 64.6645 | 1.561 | fit with B=.05 | 0.000887262 | -0.000434003 | -4.25177e-06 | 4.25177e-06 | -0.00132127 | -0.00132127 | 0.870613
281 | 0.0709351 | 54.9641 | 8.89 | 46.0741 | 1.556 | fit with B=.05 | 0.000576329 | -0.000276456 | -4.09083e-06 | 4.09083e-06 | -0.000852784 | -0.000852784 | 0.982296
297 | 0.0633281 | 59.3582 | 10.3 | 49.0582 | 1.547 | fit with B=.05 | 0.000701531 | -0.000333857 | -7.94608e-06 | 7.94608e-06 | -0.00103539 | -0.00103539 | 0.956866
348 | 0.0616967 | 63.7532 | 11.45 | 52.3032 | 1.554 | fit with B=.05 | 0.000747115 | -0.000368461 | -6.18937e-06 | 6.18937e-06 | -0.00111558 | -0.00111558 | 0.943478
379 | 0.0616801 | 59.1539 | 11 | 48.1539 | 1.555 | fit with B=.05 | 0.000563603 | -0.000286228 | -4.52173e-06 | 4.52173e-06 | -0.000849832 | -0.000849832 | 0.973346
396 | 0.0673178 | 54.7143 | 10.21 | 44.5043 | 1.551 | fit with B=.05 | 0.000560056 | -0.000276397 | -5.47236e-06 | 5.47236e-06 | -0.000836453 | -0.000836453 | 0.964606
421 | 0.0704591 | 47.5949 | 8.89 | 38.7049 | 1.541 | fit with B=.05 | 0.000477238 | -0.000233475 | -6.95875e-06 | 6.95875e-06 | -0.000710712 | -0.000710712 | 0.973065
453 | 0.0584326 | 63.3821 | 11.83 | 51.5521 | 1.546 | fit with B=.05 | 0.000766234 | -0.000359082 | -8.90574e-06 | 8.90574e-06 | -0.00112532 | -0.00112532 | 0.9566
514 | 0.0700406 | 55 | 16.5 | 38.5 | 1.551 | fit with B=.05 | 0.000612342 | -0.000292629 | -5.79373e-06 | 5.79373e-06 | -0.00090497 | -0.00090497 | 0.967431
Average | 0.06648452 | 59.01627 | 12.03133 | 47.75505 | 1.550867 | avg | -0.0006585808 | 0.0003154127 | -5.766926e-06 | 5.766926e-06 | -0.000973994 | -0.000973994 | 0.9438739
Standard Dev | 0.006831228 | 7.363953 | 5.662392 | 7.574404 | 0.00801554 | stdev | 0.0001092717 | 5.782616e-05 | 2.033553e-06 | 2.033553e-06 | 0.0001619499 | 0.0001619499 | 0.03559085
upper bound | 0.07331575 | 66.38023
lower bound | 0.0596533 | 51.65232

## M11 133651 A TG
M11 133651 Awake TG
Frame # | B fitting parameter | L | Theta used (rads) | lairgap | lmeniscus | comments | Vady | Fny | Fnx | Vadx | Fny-Vady | Fc | R^2 (goodness of fit)
0 | 0.149981 | 17.6667 | 1.519 | 1.87 | 15.7967 | Fit with B=.2 | 6.65515e-05 | -0.000121762 | -6.31247e-06 | 6.31247e-06 | -0.000188313 | -0.000188313 | 0.997475
18 | 0.165782 | 20.4231 | 1.545 | 2.15 | 18.2731 | Fit with B=.2 | 0.000136179 | -7.82373e-05 | -2.01868e-06 | 2.01868e-06 | -0.000214416 | -0.000214416 | 0.997606
51 | 0.156784 | 20.4231 | 1.538 | 2.15 | 18.2731 | Fit with B=.2 | 0.000128407 | -8.86295e-05 | -2.90777e-06 | 2.90777e-06 | -0.000217037 | -0.000217037 | 0.997823
66 | 0.167461 | 20.4231 | 1.552 | 2.15 | 18.2731 | Fit with B=.2 | 0.000128554 | -7.46473e-05 | -1.40326e-06 | 1.40326e-06 | -0.000203202 | -0.000203202 | 0.997811
117 | 0.0805792 | 19.482 | 1.496 | 4.57 | 14.912 | Fit with B=.2 | -0.000250197 | -0.000496075 | -3.71739e-05 | 3.71739e-05 | -0.000245878 | -0.000245878 | 0.994456
140 | 0.138001 | 18.1786 | 1.497 | 6.14 | 12.0386 | Fit with B=.2 | 0.000104673 | -0.000126296 | -9.33713e-06 | 9.33713e-06 | -0.000230969 | -0.000230969 | 0.994771
183 | 0.0998669 | 22.7273 | 1.496 | 10.5 | 12.2273 | Fit with B=.2 | 0.000158845 | -0.000113677 | -8.5185e-06 | 8.5185e-06 | -0.000272521 | -0.000272521 | 0.993974
214 | 0.159993 | 21.5766 | 1.531 | 2.35 | 19.2266 | Fit with B=.2 | 0.000178142 | -8.73059e-05 | -3.47629e-06 | 3.47629e-06 | -0.000265448 | -0.000265448 | 0.99708
243 | 0.17399 | 19.2857 | 1.537 | 2.11 | 17.1757 |  | 0.000135123 | -7.74912e-05 | -2.61991e-06 | 2.61991e-06 | -0.000212614 | -0.000212614 | 0.998256
272 | 0.136789 | 20.24 | 1.498 | 6.48 | 13.76 |  | 0.000164101 | -0.000107688 | -7.85314e-06 | 7.85314e-06 | -0.000271788 | -0.000271788 | 0.990714
295 | 0.13841 | 18.8447 | 1.486 | 7.53 | 11.3147 |  | 0.00015123 | -9.09353e-05 | -7.72951e-06 | 7.72951e-06 | -0.000242165 | -0.000242165 | 0.992629
322 | 0.157266 | 19.5385 | 1.502 | 7.23 | 12.3085 |  | 0.000167069 | -9.26182e-05 | -6.38186e-06 | 6.38186e-06 | -0.000259688 | -0.000259688 | 0.993933 | -0.000245878
343 | 0.162476 | 17.4951 | 1.489 | 8.53 | 8.9651 |  | 0.000130681 | -7.31366e-05 | -5.99568e-06 | 5.99568e-06 | -0.000203817 | -0.000203817 | 0.99363
367 | 0.184357 | 14.9118 | 1.477 | 8.71 | 6.2018 |  | 8.96492e-05 | -5.80135e-05 | -5.45747e-06 | 5.45747e-06 | -0.000147663 | -0.000147663 | 0.996557
383 | 0.175533 | 18.0714 | 1.495 | 8.75 | 9.3214 |  | 0.000150433 | -6.61278e-05 | -5.02187e-06 | 5.02187e-06 | -0.00021656 | -0.00021656 | 0.994373
399 | 0.1743 | 19.5 | 1.493 | 10.96 | 8.54 |  | 0.0001647 | -4.74573e-05 | -3.69947e-06 | 3.69947e-06 | -0.000212157 | -0.000212157 | 0.994627
407 | 0.178215 | 18.2143 | 1.494 | 10.14 | 8.0743 |  | 0.000143135 | -5.24309e-05 | -4.03443e-06 | 4.03443e-06 | -0.000195565 | -0.000195565 | 0.99556
414 | 0.191066 | 17.7931 | 1.5 | 10 | 7.7931 |  | 0.000138222 | -5.11719e-05 | -3.62885e-06 | 3.62885e-06 | -0.000189394 | -0.000189394 | 0.996348
447 | 0.229061 | 14.366 | 1.49 | 8.36 | 6.006 |  | 0.000100065 | -4.44544e-05 | -3.59959e-06 | 3.59959e-06 | -0.000144519 | -0.000144519 | 0.998742
523 | 0.172657 | 18.5926 | 1.49 | 10.7 | 7.8926 |  | 0.000146036 | -4.74625e-05 | -3.84316e-06 | 3.84316e-06 | -0.000193499 | -0.000193499 | 0.994058
586 | 0.216439 | 14.1611 | 1.48 | 8.4 | 5.7611 |  | 9.28413e-05 | -4.57987e-05 | -4.16982e-06 | 4.16982e-06 | -0.00013864 | -0.00013864 | 0.99662
623 | 0.183751 | 18.0357 | 1.492 | 10.54 | 7.4957 |  | 0.000139099 | -4.54069e-05 | -3.58532e-06 | 3.58532e-06 | -0.000184506 | -0.000184506 | 0.995005
650 | 0.182354 | 18.7037 | 1.497 | 10.96 | 7.7437 |  | 0.000145481 | -4.60441e-05 | -3.40407e-06 | 3.40407e-06 | -0.000191525 | -0.000191525 | 0.994947
Average | 0.1679333 | 18.59874 | 1.504455 | 7.123182 | 11.47555 | avg | -0.0001345099 | 7.439965e-05 | -4.772648e-06 | 4.772648e-06 | -0.0002089094 | -0.0002089094 | 0.99557
Standard Dev | 0.02666633 | 2.08553 | 0.02141522 | 3.332079 | 4.443378 | stdev | 2.761177e-05 | 2.589974e-05 | 2.107419e-06 | 2.107419e-06 | 3.726983e-05 | 3.726983e-05 | 0.001991864
upper bound | 0.1945996
lower bound | 0.141267

## M4 110142 A TG
The slope for this data was too steep and didn’t fit the code perfectly, so we had to manually adjust the b value on most of the data
M4 110142 Awake TG
Frame # | B fitting parameter | L | lairgap | lmeniscus | Theta used (rads) | comments | Vady | Fny | Fnx | Vadx | Fny-Vady | Fc | R^2 (goodness of fit)
10 | 0.102544 | 21.4815 | 2.22 | 19.2615 | 1.521 | fit with B=.15 | -1.56842e-05 | -0.000247304 | -1.2325e-05 | 1.2325e-05 | -0.000231619 | -0.000231619 | 0.997998
144 | 0.0995652 | 26.5714 | 3.14 | 23.4314 | 1.52 | fit with B=.15 | 0.000177393 | -0.00015183 | -7.71907e-06 | 7.71907e-06 | -0.000329224 | -0.000329224 | 0.992594
158 | 0.0997709 | 20.7037 | 10.04 | 10.6637 | 1.503 | fit with B=.15 | 2.07914e-05 | -0.000211433 | -1.43564e-05 | 1.43564e-05 | -0.000232224 | -0.000232224 | 0.997267
199 | 0.078001 | 21.4231 | 3.15 | 18.2731 | 1.499 |  | -0.000108624 | -0.000377169 | -2.7126e-05 | 2.7126e-05 | -0.000268545 | -0.000268545 | 0.997329
235 | 0.119524 | 23.2083 | 2.71 | 20.4983 | 1.523 |  | 0.000138128 | -0.000132807 | -6.35252e-06 | 6.35252e-06 | -0.000270935 | -0.000270935 | 0.997926
270 | 0.140836 | 19.8323 | 5.48 | 14.3523 | 1.511 |  | 0.000131054 | -0.000123171 | -7.37396e-06 | 7.37396e-06 | -0.000254225 | -0.000254225 | 0.997572
302 | 0.0952109 | 19.9643 | 4 | 15.9643 | 1.511 |  | -0.000125248 | -0.000361612 | -2.16489e-05 | 2.16489e-05 | -0.000236364 | -0.000236364 | 0.997631
348 | 0.0640191 | 24.3802 | 7.8 | 16.5802 | 1.513 |  | -0.000382733 | -0.000685324 | -3.96534e-05 | 3.96534e-05 | -0.000302591 | -0.000302591 | 0.993263
393 | 0.129179 | 19.2069 | 10.59 | 8.6169 | 1.511 |  | 5.77528e-05 | -0.000137168 | -8.21192e-06 | 8.21192e-06 | -0.000194921 | -0.000194921 | 0.998338
455 | 0.128763 | 19.9286 | 13.75 | 6.1786 | 1.505 |  | 6.03659e-05 | -9.26681e-05 | -6.10604e-06 | 6.10604e-06 | -0.000153034 | -0.000153034 | 0.997329
513 | 0.179961 | 20.4444 | 14.41 | 6.0344 | 1.509 |  | 0.00012192 | -3.20446e-05 | -1.98277e-06 | 1.98277e-06 | -0.000153965 | -0.000153965 | 0.997117
556 | 0.198161 | 18.4 | 12.97 | 5.43 | 1.508 |  | 0.000105444 | -3.23348e-05 | -2.03318e-06 | 2.03318e-06 | -0.000137779 | -0.000137779 | 0.99846
602 | 0.101647 | 17.3599 | 4.43 | 12.9299 | 1.498 |  | -0.000169081 | -0.000380536 | -2.77506e-05 | 2.77506e-05 | -0.000211454 | -0.000211454 | 0.99802
Average | 0.1369700125 | 21.03695 | 9.13625 | 11.9007 | 1.51125 | avg | -0.0001016061375 | 0.0001141820625 | -6.7669825e-06 | 6.7669825e-06 | -0.000215788375 | -0.000215788375 | 0.997075375
Standard Dev | 0.03320922 | 2.469546 | 4.434901 | 6.463605 | 0.006495191 | stdev | 4.812347e-05 | 5.672251e-05 | 3.654932e-06 | 3.654932e-06 | 6.318371e-05 | 6.318371e-05 | 0.001755958
upper bound | 0.1701792
lower bound | 0.1037608

## M8 134640 A BG
DATA SEEMS MESSED UP
M8 134640 Awake BG
Frame # | B fitting parameter | L | lairgap | lmeniscus | Theta used (rads) | comments | Vady | Fny | Fnx | Vadx | Fny-Vady | Fc | R^2 (goodness of fit)
78 | 0.113153 | 29.8696 | 15.26 | 14.6096 | 1.584 | used B=.15 | 0.000106687 | -0.000179673 | 2.37249e-06 | -2.37249e-06 | -0.000286361 | -0.000286361 | 0.997475
90 | 0.103291 | 23.2 | 11.77 | 11.43 | 1.579 | used B=.15 | -0.000211283 | -0.00042549 | 3.49066e-06 | -3.49066e-06 | -0.000214208 | -0.000214208 | 0.997795
123 | 0.101558 | 38.7222 | 24.89 | 13.8322 | 1.596 | used B=.2 | 0.000157628 | -0.000151988 | 3.83146e-06 | -3.83146e-06 | -0.000309615 | -0.000309615 | 0.997594
142 | 0.0821495 | 33.3605 | 21.94 | 11.4205 | 1.582 |  | -0.000128558 | -0.000383531 | 4.29713e-06 | -4.29713e-06 | -0.000254973 | -0.000254973 | 0.997428
165 | 0.0695522 | 22 | 13.3 | 8.7 | 1.576 |  | -0.00202495 | -0.00220865 | 1.14932e-05 | -1.14932e-05 | -0.000183699 | -0.000183699 | 0.998905
256 | 0.125593 | 25.7474 | 16.89 | 8.8574 | 1.589 |  | 3.23272e-05 | -0.000166828 | 3.03722e-06 | -3.03722e-06 | -0.000199155 | -0.000199155 | 0.998939
440 | 0.0801209 | 37.7778 | 23 | 14.7778 | 1.586 |  | -1.81805e-05 | -0.000330086 | 5.0189e-06 | -5.0189e-06 | -0.000311905 | -0.000311905 | 0.996854
520 | 0.0988375 | 37.7222 | 23.44 | 14.2822 | 1.599 |  | 0.000123113 | -0.000183489 | 5.17643e-06 | -5.17643e-06 | -0.000306602 | -0.000306602 | 0.998305
666 | 0.0667712 | 38.6667 | 25.39 | 13.2767 | 1.613 |  | -0.000562752 | -0.000836581 | 3.53278e-05 | -3.53278e-05 | -0.000273829 | -0.000273829 | 0.996929
885 | 0.0673656 | 32.7143 | 22.9 | 9.8143 | 1.588 |  | -0.000707634 | -0.000932272 | 1.60401e-05 | -1.60401e-05 | -0.000224638 | -0.000224638 | 0.996404
Average | 0.109785375 | 33.01535 | 20.12 | 12.89535 | 1.592 | avg | -0.0001049388 | 0.0001704945 | 3.6044e-06 | -3.6044e-06 | -0.00027543325 | -0.00027543325 | 0.99807825
Standard Dev | 0.01059207 | 5.418519 | 4.117882 | 2.347591 | 0.00587367 | stdev | 4.577651e-05 | 1.233932e-05 | 1.044286e-06 | 1.044286e-06 | 4.493793e-05 | 4.493793e-05 | 0.0005896428
upper bound | 0.1203774
lower bound | 0.09919331

## M1 142413 Sl BG
M1 142413 sleeping BG
Frame # | B fitting parameter | L (initial guess) | l.airgap | lmeniscus | Theta used (rads) | comments | Vady | Fny | Fnx | Vadx | Fny-Vady | Fc | R^2 (goodness of fit)
6 | 0.179394 | 24.0811 | 13.05 | 11.0311 | 1.569 |  | 0.000200949 | -7.58242e-05 | -1.36205e-07 | 1.36205e-07 | -0.000276773 | -0.000276773 | 0.995531
86 | 0.189932 | 22.8205 | 12.62 | 10.2005 | 1.568 |  | 0.000188047 | -6.89604e-05 | -1.92836e-07 | 1.92836e-07 | -0.000257007 | -0.000257007 | 0.99596
152 | 0.188872 | 23.4211 | 12.95 | 10.4711 | 1.572 |  | 0.000197243 | -7.05214e-05 | 8.48848e-08 | -8.48848e-08 | -0.000267764 | -0.000267764 | 0.995423
211 | 0.180242 | 24.027 | 13.3 | 10.727 | 1.569 |  | 0.000191438 | -7.04653e-05 | -7.60796e-07 | 7.60796e-07 | -0.000261903 | -0.000261903 | 0.995541
346 | 0.180339 | 23.4211 | 12.95 | 10.4711 | 1.56 |  | 0.000191438 | -7.04653e-05 | -7.60796e-07 | 7.60796e-07 | -0.000261903 | -0.000261903 | 0.995541
402 | 0.181173 | 24.0541 | 13.3 | 10.7541 | 1.571 |  | 0.000197581 | -7.30465e-05 | 1.48776e-08 | -1.48776e-08 | -0.000270628 | -0.000270628 | 0.995002
467 | 0.184148 | 24.0541 | 13.3 | 10.7541 | 1.577 |  | 0.00019836 | -7.33783e-05 | 4.55221e-07 | -4.55221e-07 | -0.000271738 | -0.000271738 | 0.994505
501 | 0.18326 | 24.027 | 13.3 | 10.727 | 1.574 |  | 0.000198289 | -7.28609e-05 | 2.33423e-07 | -2.33423e-07 | -0.00027115 | -0.00027115 | 0.994732
Average | 0.18342 | 23.73825 | 13.09625 | 10.642 | 1.57 | avg | -0.000195418125 | 7.19402875e-05 | -1.32778325e-07 | 1.32778325e-07 | -0.00026735825 | -0.00026735825 | 0.995279375
Standard Dev | 0.003767226 | 0.4369289 | 0.2339304 | 0.2356686 | 0.004690416 | stdev | 4.205823e-06 | 2.075694e-06 | 4.094901e-07 | 4.094901e-07 | 6.120875e-06 | 6.120875e-06 | 0.0004555631
upper bound | 0.1871872
lower bound | 0.1796528

## M4 114756 Sl TG
M4 114756 sleeping TG
Frame # | B fitting parameter | L (initial guess) | l.airgap | lmeniscus | Theta used (rads) | comments | Vady | Fny | Fnx | Vadx | Fny-Vady | Fc | R^2 (goodness of fit)
19 | 0.126855 | 26.4227 | 12.9 | 13.5227 | 1.529 |  | 0.000210769 | -0.000101003 | -4.22403e-06 | 4.22403e-06 | -0.000311773 | -0.000311773 | 0.991676
91 | 0.128035 | 27.2857 | 13.32 | 13.9657 | 1.532 |  | 0.000226668 | -0.000100228 | -3.89045e-06 | 3.89045e-06 | -0.000326896 | -0.000326896 | 0.991613
236 | 0.1249 | 27.2857 | 13.32 | 13.9657 | 1.532 |  | 0.000219041 | -0.000103674 | -4.0242e-06 | 4.0242e-06 | -0.000322716 | -0.000322716 | 0.991786
436 | 0.12043 | 27.2857 | 13.32 | 13.9657 | 1.534 |  | 0.000202885 | -0.00011256 | -4.14365e-06 | 4.14365e-06 | -0.000315444 | -0.000315444 | 0.991493
572 | 0.126976 | 27.2857 | 13.32 | 13.9657 | 1.54 |  | 0.000207517 | -0.000109346 | -3.36851e-06 | 3.36851e-06 | -0.000316862 | -0.000316862 | 0.989211
726 | 0.128754 | 27.25 | 13.32 | 13.93 | 1.542 |  | 0.000207319 | -0.000108803 | -3.13399e-06 | 3.13399e-06 | -0.000316122 | -0.000316122 | 0.988958
832 | 0.132279 | 26.4083 | 12.9 | 13.5083 | 1.539 |  | 0.000203478 | -0.00010439 | -3.32034e-06 | 3.32034e-06 | -0.000307868 | -0.000307868 | 0.987874
924 | 0.123413 | 27.25 | 13.32 | 13.93 | 1.539 |  | 0.000198838 | -0.000113815 | -3.62012e-06 | 3.62012e-06 | -0.000312653 | -0.000312653 | 0.991183
Average | 0.12645525 | 27.059225 | 13.215 | 13.844225 | 1.535875 | avg | -0.000209564375 | 0.000106727375 | -3.71566125e-06 | 3.71566125e-06 | -0.00031629175 | -0.00031629175 | 0.99047425
Standard Dev | 0.003356051 | 0.3719579 | 0.1818653 | 0.1903823 | 0.004399929 | stdev | 8.585876e-06 | 4.811654e-06 | 3.859441e-07 | 3.859441e-07 | 5.694438e-06 | 5.694438e-06 | 0.001442998
upper bound | 0.1298113
lower bound | 0.1230992

## M9 144505 Sl TG
M9 144505 sleeping TG
Frame # | B fitting parameter | L (initial guess) | l.airgap | lmeniscus | Theta used (rads) | comments | Vady | Fny | Fnx | Vadx | Fny-Vady | Fc | R^2 (goodness of fit)
8 | 0.152002 | 23.4885 | 9.87 | 13.6185 | 1.564 |  | 0.000153002 | -0.000115449 | -7.84644e-07 | 7.84644e-07 | -0.000268452 | -0.000268452 | 0.997853
89 | 0.161628 | 22.7241 | 9.55 | 13.1741 | 1.563 |  | 0.000160359 | -0.000106385 | -8.29426e-07 | 8.29426e-07 | -0.000266743 | -0.000266743 | 0.998174
178 | 0.162606 | 23.4541 | 9.86 | 13.5941 | 1.564 |  | 0.00018026 | -0.000105056 | -7.14004e-07 | 7.14004e-07 | -0.000285316 | -0.000285316 | 0.998873
327 | 0.143329 | 23.5423 | 9.9 | 13.6423 | 1.547 |  | 0.000159758 | -0.000117966 | -2.80769e-06 | 2.80769e-06 | -0.000277724 | -0.000277724 | 0.99734
429 | 0.148092 | 23.5832 | 9.91 | 13.6732 | 1.558 |  | 0.000154536 | -0.000117573 | -1.50458e-06 | 1.50458e-06 | -0.000272109 | -0.000272109 | 0.997729
563 | 0.150328 | 22.7241 | 9.55 | 13.1741 | 1.564 |  | 0.000129706 | -0.000122112 | -8.29928e-07 | 8.29928e-07 | -0.000251819 | -0.000251819 | 0.99647
653 | 0.143035 | 23.5357 | 9.89 | 13.6457 | 1.554 |  | 0.000146271 | -0.000123449 | -2.07369e-06 | 2.07369e-06 | -0.00026972 | -0.00026972 | 0.99735
709 | 0.154384 | 23.5357 | 9.89 | 13.6457 | 1.564 |  | 0.000160547 | -0.000112282 | -7.63118e-07 | 7.63118e-07 | -0.000272829 | -0.000272829 | 0.998015
Average | 0.1519255 | 23.3234625 | 9.8025 | 13.5209625 | 1.55975 | average | -0.000155554875 | 0.000115034 | -1.288385e-06 | 1.288385e-06 | -0.000270589 | -0.000270589 | 0.9977255
Standard Dev | 0.006932263 | 0.3478896 | 0.1465222 | 0.2014038 | 0.005931905 | stdev | 1.340672e-05 | 6.305403e-06 | 7.290518e-07 | 7.290518e-07 | 8.996856e-06 | 8.996856e-06 | 0.0006599127
upper bound | 0.1588578
lower bound | 0.1449932

## PL1 104827 Sl BG
PL1 104827 sleeping BG
Frame # | B fitting parameter | L (initial guess) | l.airgap | lmeniscus | Theta used (rads) | comments | Vady | Fny | Fnx | Vadx | Fny-Vady | Fc | R^2 (goodness of fit)
17 | 0.141874 | 27.0018 | 18.92 | 8.0818 | 1.553 |  | 0.000137072 | -6.35026e-05 | -1.13023e-06 | 1.13023e-06 | -0.000200575 | -0.000200575 | 0.991803
42 | 0.177729 | 23.8846 | 16.73 | 7.1546 | 1.564 |  | 0.000131165 | -4.77431e-05 | -3.24483e-07 | 3.24483e-07 | -0.000178908 | -0.000178908 | 0.995554
121 | 0.183195 | 23.9122 | 16.77 | 7.1422 | 1.561 |  | 0.000138133 | -4.26241e-05 | -4.17573e-07 | 4.17573e-07 | -0.000180757 | -0.000180757 | 0.995965
209 | 0.158721 | 26.8821 | 18.84 | 8.0421 | 1.561 |  | 0.000151358 | -5.09217e-05 | -4.98861e-07 | 4.98861e-07 | -0.00020228 | -0.00020228 | 0.991881
261 | 0.167875 | 27 | 18.91 | 8.09 | 1.567 |  | 0.000159521 | -4.62903e-05 | -1.75734e-07 | 1.75734e-07 | -0.000205811 | -0.000205811 | 0.993191
335 | 0.153751 | 28.2273 | 19.77 | 8.4573 | 1.568 |  | 0.000157272 | -5.47057e-05 | -1.52975e-07 | 1.52975e-07 | -0.000211978 | -0.000211978 | 0.991434
418 | 0.152947 | 28.2296 | 19.78 | 8.4496 | 1.564 |  | 0.000159321 | -5.32235e-05 | -3.6173e-07 | 3.6173e-07 | -0.000212545 | -0.000212545 | 0.990722
472 | 0.158413 | 32.6619 | 22.89 | 9.7719 | 1.571 |  | 0.000220528 | -4.34659e-05 | 8.85284e-09 | -8.85284e-09 | -0.000263994 | -0.000263994 | 0.995239
534 | 0.154502 | 24.7963 | 17.38 | 7.4163 | 1.556 |  | 0.000121631 | -6.15438e-05 | -9.10689e-07 | 9.10689e-07 | -0.000183175 | -0.000183175 | 0.99446
Average | 0.1610008 | 26.95509 | 18.88778 | 8.067311 | 1.562778 | avg | -0.000152889 | 5.155786e-05 | -4.4038024e-07 | 4.4038024e-07 | -0.000204447 | -0.000204447 | 0.993361
Standard Dev | 0.01227941 | 2.564015 | 1.795375 | 0.7686863 | 0.005411465 | stdev | 2.707778e-05 | 7.016451e-06 | 3.45622e-07 | 3.45622e-07 | 2.439408e-05 | 2.439408e-05 | 0.00187525
upper bound | 0.1732802
lower bound | 0.1487214

## PL1 134856 Sl BG
PL1 134856 sleeping BG
Frame # | B fitting parameter | L (initial guess) | l.airgap | lmeniscus | Theta used (rads) | comments | Vady | Fny | Fnx | Vadx | Fny-Vady | Fc | R^2 (goodness of fit)
344 | 0.156108 | 23.6142 | 11.53 | 12.0842 | 1.547 |  | 0.00014505 | -0.000106902 | 3.42479e-07 | -3.42479e-07 | -0.000251952 | -0.000251952 | 0.997286
429 | 0.132084 | 20.3889 | 9.94 | 10.4489 | 1.575 | outlier for vady | -4.01383e-05 | -0.00023562 | 9.90477e-07 | -9.90477e-07 | -0.000195482 | -0.000195482 | 0.997016
601 | 0.153508 | 22.2121 | 10.85 | 11.3621 | 1.571 |  | 0.000110244 | -0.000119019 | 2.42409e-08 | -2.42409e-08 | -0.000229263 | -0.000229263 | 0.996639
730 | 0.125184 | 23.7085 | 11.57 | 12.1385 | 1.568 |  | 4.9658e-05 | -0.00018647 | -5.21432e-07 | 5.21432e-07 | -0.000236128 | -0.000236128 | 0.99427
855 | 0.131221 | 22.9063 | 11.19 | 11.7163 | 1.577 |  | 3.6341e-05 | -0.000186158 | 1.15488e-06 | -1.15488e-06 | -0.000222499 | -0.000222499 | 0.995506
938 | 0.153995 | 22.9375 | 11.19 | 11.7475 | 1.566 |  | 0.000135444 | -0.000109413 | -5.24786e-07 | 5.24786e-07 | -0.000244857 | -0.000244857 | 0.995778
1037 | 0.11267 | 29.4206 | 14.37 | 15.0506 | 1.563 |  | 0.000151254 | -0.000158371 | -1.23473e-06 | 1.23473e-06 | -0.000309624 | -0.000309624 | 0.994168
Average | 0.138781 | 24.1332 | 11.78333 | 12.34987 | 1.565333 | avg | -0.0001046652 | 0.0001443888 | -1.26558e-07 | 1.26558e-07 | -0.0002490538 | -0.0002490538 | 0.9956078
Standard Dev | 0.01669527 | 2.416331 | 1.181506 | 1.234852 | 0.009285592 | stdev | 4.559586e-05 | 3.411546e-05 | 7.557971e-07 | 7.557971e-07 | 2.874796e-05 | 2.874796e-05 | 0.001138844
upper bound | 0.1554763
lower bound | 0.1220857

## PL5 145450 Sl TG
low numbers, but its outside the parameters we have
PL5 145450 sleeping TG | [6 empty] | low b values because the top galea is fairly straight
Frame # | B fitting parameter | L (initial guess) | l.airgap | lmeniscus | Theta used (rads) | comments | Vady | Fny | Fnx | Vadx | Fny-Vady | Fc | R^2 (goodness of fit)
6 | 0.103707 | 30.4 | 21.1 | 9.3 | 1.529 |  | 0.000157625 | -7.52379e-05 | -3.1465e-06 | 3.1465e-06 | -0.000232863 | -0.000232863 | 0.997082
41 | 0.0744606 | 30.4 | 21.1 | 9.3 | 1.526 |  | 2.33758e-05 | -0.000207053 | -9.28142e-06 | 9.28142e-06 | -0.000230429 | -0.000230429 | 0.997433
87 | 0.0565986 | 30.4 | 21.1 | 9.3 | 1.526 |  | -0.000356139 | -0.000585783 | -2.62585e-05 | 2.62585e-05 | -0.000229644 | -0.000229644 | 0.997622
156 | 0.0824094 | 30.4 | 21.1 | 9.3 | 1.528 |  | 7.45236e-05 | -0.000155904 | -6.6762e-06 | 6.6762e-06 | -0.000230428 | -0.000230428 | 0.997578
271 | 0.0928246 | 30.4 | 21.1 | 9.3 | 1.529 |  | 0.000123976 | -0.000107247 | -4.48515e-06 | 4.48515e-06 | -0.000231223 | -0.000231223 | 0.997315
Average | 0.0883504 | 30.4 | 21.1 | 9.3 | 1.528 | avg | -9.48751e-05 | 0.000136360475 | -5.8973175e-06 | 5.8973175e-06 | -0.00023123575 | -0.00023123575 | 0.997352
Standard Dev | 0.01100075 | 0 | 0 | 0 | 0.001224745 | stdev | 5.077092e-05 | 4.990728e-05 | 2.324867e-06 | 2.324867e-06 | 9.939078e-07 | 9.939078e-07 | 0.0001815943
upper bound | 0.09935115
lower bound | 0.07734965

## PL3 113156 A TG
PL3 Awake 113156 TG
Frame # | B fitting parameter | L (initial guess) | l.airgap | lmeniscus | Theta used (rads) | comments | Vady | Fny | Fnx | Vadx | Fny-Vady | Fc | R^2 (goodness of fit)
17 | 0.153313 | 27.3636 | 18.77 | 8.5936 | 1.544 |  | 0.000173291 | -4.63422e-05 | -1.2421e-06 | 1.2421e-06 | -0.000219633 | -0.000219633 | 0.995459
41 | 0.130534 | 25.3052 | 1.88 | 23.4252 | 1.558 |  | 0.000136944 | -8.86752e-05 | -1.13478e-06 | 1.13478e-06 | -0.000225619 | -0.000225619 | 0.99547
67 | 0.132251 | 22.8929 | 2.14 | 20.7529 | 1.561 |  | 7.21795e-05 | -0.000117464 | -1.15075e-06 | 1.15075e-06 | -0.000189644 | -0.000189644 | 0.995791
94 | 0.162321 | 18.9835 | 1.77 | 17.2135 | 1.554 |  | 7.58947e-05 | -9.02057e-05 | -1.51527e-06 | 1.51527e-06 | -0.0001661 | -0.0001661 | 0.997117
121 | 0.115296 | 24.12 | 10.72 | 13.4 | 1.537 |  | 0.000100963 | -0.000169672 | -5.73646e-06 | 5.73646e-06 | -0.000270635 | -0.000270635 | 0.9965
254 | 0.143732 | 16.2703 | 4 | 12.2703 | 1.518 |  | -8.63564e-06 | -0.00019287 | -1.01923e-05 | 1.01923e-05 | -0.000184235 | -0.000184235 | 0.997892
306 | 0.140807 | 25.0662 | 14.42 | 10.6462 | 1.539 |  | 0.000170539 | -8.23574e-05 | -2.61954e-06 | 2.61954e-06 | -0.000252896 | -0.000252896 | 0.995576
391 | 0.132107 | 17.7059 | 9.29 | 8.4159 | 1.527 |  | -3.29099e-05 | -0.000211797 | -9.28188e-06 | 9.28188e-06 | -0.000178887 | -0.000178887 | 0.996931
414 | 0.132529 | 22.2963 | 11.22 | 11.0763 | 1.536 |  | 0.000109739 | -0.000128697 | -4.48001e-06 | 4.48001e-06 | -0.000238436 | -0.000238436 | 0.997255
497 | 0.149503 | 21.5 | 5.29 | 16.21 | 1.539 |  | 0.000140925 | -0.000117624 | -3.74127e-06 | 3.74127e-06 | -0.000258549 | -0.000258549 | 0.996616
543 | 0.147208 | 22.4074 | 5.78 | 16.6274 | 1.543 |  | 0.000151688 | -0.000119322 | -3.31756e-06 | 3.31756e-06 | -0.00027101 | -0.00027101 | 0.996457
600 | 0.165461 | 21.5 | 12.11 | 9.39 | 1.538 |  | 0.00014672 | -7.4061e-05 | -2.4298e-06 | 2.4298e-06 | -0.000220781 | -0.000220781 | 0.996994
668 | 0.158213 | 21.506 | 12.11 | 9.396 | 1.531 |  | 0.000143933 | -7.65389e-05 | -3.04758e-06 | 3.04758e-06 | -0.000220472 | -0.000220472 | 0.997152
695 | 0.149022 | 18.9063 | 10.91 | 7.9963 | 1.529 |  | 6.53983e-05 | -0.000115688 | -4.83815e-06 | 4.83815e-06 | -0.000181086 | -0.000181086 | 0.996819
736 | 0.137611 | 21.6071 | 10.8 | 10.8071 | 1.533 |  | 0.00011284 | -0.000120321 | -4.54988e-06 | 4.54988e-06 | -0.000233161 | -0.000233161 | 0.997391
836 | 0.151287 | 22.2963 | 13.04 | 9.2563 | 1.542 |  | 0.000128844 | -8.62883e-05 | -2.48547e-06 | 2.48547e-06 | -0.000215132 | -0.000215132 | 0.995951
919 | 0.124922 | 25.1667 | 6.37 | 18.7967 | 1.542 |  | 0.000159693 | -0.000142967 | -4.11806e-06 | 4.11806e-06 | -0.00030266 | -0.00030266 | 0.996137
954 | 0.152066 | 20.0623 | 11.71 | 8.3523 | 1.531 |  | 9.7413e-05 | -9.4928e-05 | -3.77978e-06 | 3.77978e-06 | -0.000192341 | -0.000192341 | 0.997075
972 | 0.111648 | 20.7931 | 12.14 | 8.6531 | 1.533 |  | -5.31323e-05 | -0.000246868 | -9.33517e-06 | 9.33517e-06 | -0.000193736 | -0.000193736 | 0.996819
988 | 0.142578 | 20.1333 | 10.03 | 10.1033 | 1.537 |  | 7.95773e-05 | -0.000133259 | -4.50539e-06 | 4.50539e-06 | -0.000212837 | -0.000212837 | 0.996308
1010 | 0.174198 | 22.4074 | 14.22 | 8.1874 | 1.542 |  | 0.000148349 | -5.43006e-05 | -1.56409e-06 | 1.56409e-06 | -0.00020265 | -0.00020265 | 0.995395
1029 | 0.160461 | 20.8621 | 11.93 | 8.9321 | 1.539 |  | 0.000122732 | -8.33056e-05 | -2.6497e-06 | 2.6497e-06 | -0.000206037 | -0.000206037 | 0.996545
Average | 0.1462937 | 22.33593 | 9.748421 | 12.58751 | 1.540789 | avg | -0.0001230349 | 0.0001022114 | -3.100297e-06 | 3.100297e-06 | -0.0002252463 | -0.0002252463 | 0.9964215
Standard Dev | 0.01458863 | 2.187043 | 4.530261 | 4.638382 | 0.008457814 | stdev | 3.290847e-05 | 3.026535e-05 | 1.3603e-06 | 1.3603e-06 | 3.345577e-05 | 3.345577e-05 | 0.0006463821
upper bound | 0.1608824
lower bound | 0.1317051

## PL3 113813 A TG
PL3 awake 113813 TG
Frame # | B fitting parameter | L (initial guess) | l.airgap | lmeniscus | Theta used (rads) | comments | Vady | Fny | Fnx | Vadx | Fny-Vady | Fc | R^2 (goodness of fit)
10 | 0.144681 | 21.5556 | 12.44 | 9.1156 | 1.535 |  | 0.000111373 | -9.80484e-05 | -3.51127e-06 | 3.51127e-06 | -0.000209421 | -0.000209421 | 0.992416
26 | 0.152516 | 19.3821 | 10.32 | 9.0621 | 1.535 |  | 8.48675e-05 | -0.000113245 | -4.0555e-06 | 4.0555e-06 | -0.000198113 | -0.000198113 | 0.994084
48 | 0.124464 | 17.6364 | 6.36 | 11.2764 | 1.524 |  | -6.73548e-05 | -0.000266243 | -1.24683e-05 | 1.24683e-05 | -0.000198889 | -0.000198889 | 0.995962
73 | 0.15135 | 22.4615 | 12.69 | 9.7715 | 1.547 |  | 0.0001307 | -9.22229e-05 | -2.19498e-06 | 2.19498e-06 | -0.000222923 | -0.000222923 | 0.992473
92 | 0.130866 | 16.6286 | 6.63 | 9.9986 | 1.525 |  | -8.53492e-05 | -0.000268707 | -1.23144e-05 | 1.23144e-05 | -0.000183358 | -0.000183358 | 0.996261
119 | 0.145374 | 18.3438 | 9.16 | 9.1838 | 1.538 |  | 3.05084e-05 | -0.000158982 | -5.21591e-06 | 5.21591e-06 | -0.000189491 | -0.000189491 | 0.996276
139 | 0.144024 | 17.06 | 9.87 | 7.19 | 1.53 |  | -1.67206e-05 | -0.000176419 | -7.20123e-06 | 7.20123e-06 | -0.000159698 | -0.000159698 | 0.995768
155 | 0.145049 | 23.12 | 12 | 11.12 | 1.539 |  | 0.000153167 | -9.71657e-05 | -3.09055e-06 | 3.09055e-06 | -0.000250332 | -0.000250332 | 0.994137
176 | 0.147968 | 22.3846 | 12.81 | 9.5746 | 1.544 |  | 0.000124445 | -9.46334e-05 | -2.53643e-06 | 2.53643e-06 | -0.000219078 | -0.000219078 | 0.993511
189 | 0.152846 | 25.4348 | 14.65 | 10.7848 | 1.555 |  | 0.000179389 | -7.87602e-05 | -1.24422e-06 | 1.24422e-06 | -0.000258149 | -0.000258149 | 0.993151
257 | 0.147904 | 21.5926 | 9.7 | 11.8926 | 1.545 |  | 0.000124115 | -0.000118399 | -3.05493e-06 | 3.05493e-06 | -0.000242514 | -0.000242514 | 0.994355
279 | 0.157544 | 20.1035 | 11.41 | 8.6935 | 1.538 |  | 0.000103127 | -9.41056e-05 | -3.08743e-06 | 3.08743e-06 | -0.000197233 | -0.000197233 | 0.99465
330 | 0.165769 | 19.3846 | 11.01 | 8.3746 | 1.538 |  | 0.000102188 | -8.80928e-05 | -2.89016e-06 | 2.89016e-06 | -0.000190281 | -0.000190281 | 0.996369
348 | 0.173645 | 17.1765 | 10.18 | 6.9965 | 1.537 |  | 6.11123e-05 | -9.76773e-05 | -3.30239e-06 | 3.30239e-06 | -0.00015879 | -0.00015879 | 0.996755
409 | 0.127158 | 16.6571 | 8.09 | 8.5671 | 1.532 |  | -0.000143335 | -0.000314643 | -1.22131e-05 | 1.22131e-05 | -0.000171308 | -0.000171308 | 0.995183
476 | 0.165783 | 18.1875 | 10.44 | 7.7475 | 1.532 |  | 8.04333e-05 | -9.51506e-05 | -3.69335e-06 | 3.69335e-06 | -0.000175584 | -0.000175584 | 0.995991
512 | 0.161062 | 22.4615 | 12.92 | 9.5415 | 1.552 |  | 0.000140359 | -8.1034e-05 | -1.52332e-06 | 1.52332e-06 | -0.000221393 | -0.000221393 | 0.994363
540 | 0.158129 | 23.4929 | 13.67 | 9.8229 | 1.542 |  | 0.000164449 | -7.16331e-05 | -2.06334e-06 | 2.06334e-06 | -0.000236082 | -0.000236082 | 0.994819
602 | 0.139766 | 25.1304 | 11.3 | 13.8304 | 1.548 |  | 0.000183725 | -0.000113262 | -2.58241e-06 | 2.58241e-06 | -0.000296987 | -0.000296987 | 0.992694
615 | 0.136415 | 20.1724 | 11.76 | 8.4124 | 1.539 |  | 4.29705e-05 | -0.000145566 | -4.63004e-06 | 4.63004e-06 | -0.000188537 | -0.000188537 | 0.994692
640 | 0.163475 | 20.2069 | 11.1 | 9.1069 | 1.545 |  | 0.0001116 | -9.20296e-05 | -2.37455e-06 | 2.37455e-06 | -0.00020363 | -0.00020363 | 0.995203
689 | 0.17294 | 18.9666 | 9.39 | 9.5766 | 1.548 |  | 0.000105336 | -9.73206e-05 | -2.21894e-06 | 2.21894e-06 | -0.000202657 | -0.000202657 | 0.996
717 | 0.121597 | 17.9088 | 10.38 | 7.5288 | 1.547 |  | -0.000179574 | -0.000342236 | -8.14549e-06 | 8.14549e-06 | -0.000162662 | -0.000162662 | 0.994818
721 | 0.14624 | 22.4231 | 13 | 9.4231 | 1.545 |  | 0.000118319 | -9.73742e-05 | -2.51245e-06 | 2.51245e-06 | -0.000215693 | -0.000215693 | 0.993749
728 | 0.160987 | 21.7037 | 12.89 | 8.8137 | 1.55 |  | 0.000122752 | -8.19331e-05 | -1.70415e-06 | 1.70415e-06 | -0.000204685 | -0.000204685 | 0.994814
741 | 0.161117 | 21.6296 | 11.44 | 10.1896 | 1.543 |  | 0.000144485 | -8.65333e-05 | -2.40593e-06 | 2.40593e-06 | -0.000231018 | -0.000231018 | 0.993631
754 | 0.156554 | 19.5418 | 11.17 | 8.3718 | 1.534 |  | 9.26578e-05 | -9.74568e-05 | -3.58767e-06 | 3.58767e-06 | -0.000190115 | -0.000190115 | 0.995657
764 | 0.159871 | 22.5769 | 13.04 | 9.5369 | 1.548 |  | 0.00014436 | -7.87835e-05 | -1.79629e-06 | 1.79629e-06 | -0.000223143 | -0.000223143 | 0.994935
Average | 0.1550863 | 21.19273 | 11.67348 | 9.519257 | 1.542478 | avg | -0.0001154973 | 9.866996e-05 | -2.838096e-06 | 2.838096e-06 | -0.0002141673 | -0.0002141673 | 0.9945533
Standard Dev | 0.009784872 | 2.106152 | 1.396105 | 1.386173 | 0.006063932 | stdev | 3.838355e-05 | 1.996556e-05 | 9.597633e-07 | 9.597633e-07 | 2.932256e-05 | 2.932256e-05 | 0.001226468
upper bound | 0.1648712
lower bound | 0.1453014

## PL3 114723 A TG
adjusted code such that it gives us the negative of readings gathered previously to get force of adhesion on the beam instead of vice versa
PL3 Awake 114723 TG
Frame # | B fitting parameter | L (initial guess) | l.airgap | lmeniscus | Theta used (rads) | comments | Vady | Fny | Fnx | Vadx | Fny-Vady | Fc | R^2 (goodness of fit)
9 | 0.159205 | 20.7857 | 7.86 | 12.9257 | 1.535 | B=.15 to start | -0.000150172 | 0.000106763 | -3.82334e-06 | 3.82334e-06 | 0.000256935 | 0.000256935 | 0.998759
22 | 0.170312 | 23.36 | 15.24 | 8.12 | 1.534 |  | -0.000158522 | 4.68285e-05 | -1.72389e-06 | 1.72389e-06 | 0.0002053505 | 0.00020535 | 0.997909
55 | 0.167728 | 23.36 | 14.84 | 8.52 | 1.547 |  | -0.000151873 | 5.81005e-05 | -1.38284e-06 | 1.38284e-06 | 0.0002099735 | 0.000209973 | 0.998153
116 | 0.180985 | 21.5926 | 13.93 | 7.6626 | 1.54 |  | -0.000140027 | 5.0289e-05 | -1.54921e-06 | 1.54921e-06 | 0.000190316 | 0.000190316 | 0.998612
157 | 0.179818 | 20.1379 | 13.34 | 6.7979 | 1.535 |  | -0.000113621 | 5.33175e-05 | -1.90939e-06 | 1.90939e-06 | 0.0001669385 | 0.000166938 | 0.999171
194 | 0.161512 | 26.5455 | 16.86 | 9.6855 | 1.555 |  | -0.000188736 | 5.73393e-05 | -9.05826e-07 | 9.05826e-07 | 0.0002460753 | 0.000246075 | 0.998327
227 | 0.190402 | 20.069 | 13.69 | 6.379 | 1.535 |  | -0.000115338 | 4.38385e-05 | -1.56993e-06 | 1.56993e-06 | 0.0001591765 | 0.000159177 | 0.999093
302 | 0.18698 | 21.747 | 14.6 | 7.147 | 1.537 |  | -0.000139488 | 4.14534e-05 | -1.40151e-06 | 1.40151e-06 | 0.0001809414 | 0.000180941 | 0.998197
353 | 0.185469 | 20.7937 | 14.21 | 6.5837 | 1.53 |  | -0.000124521 | 4.1141e-05 | -1.67933e-06 | 1.67933e-06 | 0.000165662 | 0.000165662 | 0.99856
398 | 0.160384 | 17.1765 | 11.94 | 5.2365 | 1.523 |  | -2.77762e-05 | 9.98634e-05 | -4.77674e-06 | 4.77674e-06 | 0.0001276396 | 0.00012764 | 0.999129
427 | 0.171056 | 18.25 | 13.03 | 5.22 | 1.525 |  | -6.31897e-05 | 6.61368e-05 | -3.03094e-06 | 3.03094e-06 | 0.0001293265 | 0.000129326 | 0.999038
460 | 0.179236 | 20.1035 | 13.79 | 6.3135 | 1.53 |  | -0.000108341 | 4.85112e-05 | -1.98018e-06 | 1.98018e-06 | 0.0001568522 | 0.000156852 | 0.999032
506 | 0.151118 | 18.8387 | 9.94 | 8.8987 | 1.53 |  | -7.53046e-05 | 0.00011861 | -4.84153e-06 | 4.84153e-06 | 0.0001939146 | 0.000193914 | 0.999103
534 | 0.195145 | 21.5185 | 14.74 | 6.7785 | 1.543 |  | -0.000133447 | 3.87338e-05 | -1.07694e-06 | 1.07694e-06 | 0.0001721808 | 0.000172181 | 0.998287
567 | 0.148485 | 26.5 | 14.45 | 12.05 | 1.554 |  | -0.000203796 | 8.57192e-05 | -1.4399e-06 | 1.4399e-06 | 0.0002895152 | 0.000289515 | 0.998569
600 | 0.162823 | 24.4203 | 14.51 | 9.9103 | 1.553 |  | -0.000173326 | 6.84451e-05 | -1.2182e-06 | 1.2182e-06 | 0.0002417711 | 0.000241771 | 0.99841
674 | 0.152989 | 24.3333 | 12.58 | 11.7533 | 1.554 |  | -0.00017545 | 9.26239e-05 | -1.55589e-06 | 1.55589e-06 | 0.0002680739 | 0.000268074 | 0.998628
736 | 0.17658 | 22.413 | 14.62 | 7.793 | 1.552 |  | -0.00013681 | 5.49825e-05 | -1.03359e-06 | 1.03359e-06 | 0.0001917925 | 0.000191792 | 0.998759
813 | 0.175042 | 20.7857 | 11.93 | 8.8557 | 1.54 |  | -0.000141404 | 6.8388e-05 | -2.10676e-06 | 2.10676e-06 | 0.000209792 | 0.000209792 | 0.998673
880 | 0.179906 | 21.6296 | 14.11 | 7.5196 | 1.542 |  | -0.000135441 | 5.0868e-05 | -1.46522e-06 | 1.46522e-06 | 0.000186309 | 0.000186309 | 0.998639
972 | 0.173899 | 20.7918 | 11.92 | 8.8718 | 1.536 |  | -0.00014395 | 6.71804e-05 | -2.33857e-06 | 2.33857e-06 | 0.0002111304 | 0.000211131 | 0.998161
1022 | 0.165057 | 21.5983 | 11.59 | 10.0083 | 1.542 |  | -0.00015005 | 8.06341e-05 | -2.32261e-06 | 2.32261e-06 | 0.0002306841 | 0.000230684 | 0.998403
1059 | 0.178731 | 21.5497 | 13.77 | 7.7797 | 1.556 |  | -0.00012715 | 6.08158e-05 | -8.99916e-07 | 8.99916*10^-7 | 0.000187966 | 0.000187966 | 0.998581
1069 | 0.170358 | 22.413 | 14.28 | 8.133 | 1.551 |  | -0.000135565 | 6.18581e-05 | -1.22472e-06 | 1.22472e-06 | 0.0001974231 | 0.000197424 | 0.998292
1099 | 0.202311 | 20.0345 | 13.24 | 6.7945 | 1.549 |  | -0.000123886 | 4.50275e-05 | -9.81589e-07 | 9.81589e-07 | 0.0001689135 | 0.000168913 | 0.998403
1121 | 0.188865 | 22.3462 | 14.77 | 7.5762 | 1.552 |  | -0.000144981 | 4.59028e-05 | -8.62906e-07 | 8.62906e-07 | 0.0001908838 | 0.000190884 | 0.998378
1163 | 0.175953 | 24.1667 | 14.75 | 9.4167 | 1.567 |  | -0.000170192 | 6.26091e-05 | -2.37686e-07 | 2.37686e-07 | 0.0002328011 | 0.000232801 | 0.997914
1176 | 0.185581 | 23.2796 | 14.89 | 8.3896 | 1.562 |  | -0.000158928 | 5.2008e-05 | -4.57491e-07 | 4.57491e-07 | 0.000210936 | 0.000210936 | 0.996968
Average | 0.1741404 | 21.80501 | 13.55071 | 8.254296 | 1.543179 | avg | -0.0001361173 | 6.314244e-05 | -1.778452e-06 | 1.81099e-06 | 0.0001992598 | -0.0001992597 | 0.9985053
Standard Dev | 0.01310284 | 2.15843 | 1.748695 | 1.859368 | 0.01114532 | stdev | 3.59241e-05 | 2.052128e-05 | 1.107773e-06 | 1.114884e-06 | 3.825704e-05 | 3.825704e-05 | 0.0004585416
upper bound | 0.1872432
lower bound | 0.1610375

## PL6 154513 A TG
PL6 Awake 154513 TG
Frame # | B fitting parameter | L (initial guess) | l.airgap | lmeniscus | Theta used (rads) | comments | Vady | Fny | Fnx | Vadx | Fny-Vady | Fc | R^2 (goodness of fit)
2 | 0.169768 | 25.5357 | 16.29 | 9.2457 | 1.542 |  | -0.000192638 | 4.85108e-05 | -1.39732e-06 | 1.39732e-06 | 0.0002411488 | 0.000241149 | 0.997561
9 | 0.203873 | 23.0011 | 16.66 | 6.3411 | 1.536 |  | -0.000141691 | 2.54482e-05 | -8.85861e-07 | 8.85861e-07 | 0.0001671392 | 0.000167139 | 0.997504
20 | 0.247688 | 18.8437 | 13.68 | 5.1637 | 1.531 |  | -0.000114214 | 2.13871e-05 | -8.51578e-07 | 8.51578e-07 | 0.0001356011 | 0.000135601 | 0.998637
35 | 0.196067 | 19.9167 | 14.58 | 5.3367 | 1.528 |  | -0.000102348 | 3.34171e-05 | -1.431e-06 | 1.431e-06 | 0.0001357651 | 0.000135766 | 0.998906
65 | 0.146751 | 20.4286 | 7.63 | 12.7986 | 1.527 |  | -0.000127299 | 0.000120565 | -5.28367e-06 | 5.28367e-06 | 0.000247864 | 0.000247864 | 0.998368
85 | 0.180531 | 18.8209 | 10.37 | 8.4509 | 1.525 |  | -0.000128549 | 6.86186e-05 | -3.14468e-06 | 3.14468e-06 | 0.0001971676 | 0.000197167 | 0.999281
97 | 0.181471 | 19.8611 | 13.22 | 6.6411 | 1.525 |  | -0.000117323 | 4.74263e-05 | -2.17347e-06 | 2.17347e-06 | 0.0001647493 | 0.00016475 | 0.998325
110 | 0.163543 | 21.6667 | 12.52 | 9.1467 | 1.524 |  | -0.000158436 | 6.335e-05 | -2.96671e-06 | 2.96671e-06 | 0.000221786 | 0.000221786 | 0.997757
126 | 0.165087 | 17.875 | 9.85 | 8.025 | 1.518 |  | -9.34059e-05 | 8.8749e-05 | -4.68998e-06 | 4.68998e-06 | 0.0001821549 | 0.000182155 | 0.99863
148 | 0.148575 | 21.0294 | 7.79 | 13.2394 | 1.525 |  | -0.000151165 | 0.000112179 | -5.14098e-06 | 5.14098e-06 | 0.000263344 | 0.000263344 | 0.997481
161 | 0.191816 | 21.0588 | 14.79 | 6.2688 | 1.537 |  | -0.000121054 | 3.76827e-05 | -1.27402e-06 | 1.27402e-06 | 0.0001587367 | 0.000158737 | 0.998966
202 | 0.177684 | 19.3243 | 13.78 | 5.5443 | 1.524 |  | -9.01915e-05 | 4.84742e-05 | -2.27007e-06 | 2.27007e-06 | 0.0001386657 | 0.000138666 | 0.999057
290 | 0.190667 | 19.7746 | 14.39 | 5.3846 | 1.522 |  | -0.000102361 | 3.44649e-05 | -1.6831e-06 | 1.6831e-06 | 0.0001368259 | 0.000136826 | 0.998023
304 | 0.188051 | 20.8529 | 12.68 | 8.1729 | 1.536 |  | -0.000150736 | 5.22727e-05 | -1.81963e-06 | 1.81963e-06 | 0.0002030087 | 0.000203009 | 0.998311
345 | 0.242384 | 19.8056 | 15.67 | 4.1356 | 1.528 |  | -9.3152e-05 | 1.52274e-05 | -6.52075e-07 | 6.52075e-07 | 0.0001083794 | 0.000108379 | 0.997978
359 | 0.221091 | 18.7256 | 12.9 | 5.8256 | 1.528 |  | -0.000117497 | 3.13293e-05 | -1.3416e-06 | 1.3416e-06 | 0.0001488263 | 0.000148826 | 0.998653
430 | 0.216828 | 18.8158 | 13.87 | 4.9458 | 1.525 |  | -9.94628e-05 | 2.72377e-05 | -1.24826e-06 | 1.24826e-06 | 0.0001267005 | 0.0001267 | 0.999134
450 | 0.224451 | 19.8889 | 14.78 | 5.1089 | 1.529 |  | -0.000110236 | 2.25104e-05 | -9.41399e-07 | 9.41399e-07 | 0.0001327464 | 0.000132746 | 0.998871
479 | 0.209821 | 20.4 | 14.11 | 6.29 | 1.537 |  | -0.000128382 | 3.29916e-05 | -1.11542e-06 | 1.11542e-06 | 0.0001613736 | 0.000161374 | 0.998198
518 | 0.170866 | 17.9345 | 8.76 | 9.1745 | 1.526 |  | -0.000103313 | 9.42753e-05 | -4.22601e-06 | 4.22601e-06 | 0.0001975883 | 0.000197589 | 0.998801
583 | 0.129385 | 17.5086 | 8.52 | 8.9886 | 1.52 |  | 3.30056e-05 | 0.000219046 | -1.11363e-05 | 1.11363e-05 | 0.0001860404 | 0.00018604 | 0.998322
593 | 0.14553 | 20.9939 | 10.41 | 10.5839 | 1.528 |  | -0.000126557 | 0.000105101 | -4.5007e-06 | 4.5007e-06 | 0.000231658 | 0.000231658 | 0.997991
641 | 0.148657 | 18.8158 | 12.45 | 6.3658 | 1.527 |  | -4.61124e-05 | 0.000106356 | -4.661e-06 | 4.661e-06 | 0.0001524684 | 0.000152469 | 0.999193
659 | 0.20381 | 16 | 10.11 | 5.89 | 1.524 |  | -8.07504e-05 | 5.96909e-05 | -2.79535e-06 | 2.79535e-06 | 0.0001404413 | 0.000140441 | 0.999335
665 | 0.198544 | 19.3243 | 12.89 | 6.4343 | 1.532 |  | -0.00011776 | 4.26686e-05 | -1.65622e-06 | 1.65622e-06 | 0.0001604286 | 0.000160429 | 0.997858
676 | 0.203256 | 19.4054 | 12.97 | 6.4354 | 1.534 |  | -0.000120778 | 4.05339e-05 | -1.49217e-06 | 1.49217e-06 | 0.0001613119 | 0.000161312 | 0.999048
677 | 0.19633 | 18.8947 | 12.63 | 6.2647 | 1.529 |  | -0.000110956 | 4.44695e-05 | -1.85974e-06 | 1.85974e-06 | 0.0001554255 | 0.000155426 | 0.998922
Average | 0.1875009 | 19.79639 | 12.52963 | 7.266763 | 1.528407 | avg | -0.000111606 | 6.088827e-05 | -2.690308e-06 | 2.690308e-06 | 0.0001724943 | -0.0001724944 | 0.9984856
Standard Dev | 0.02934059 | 1.787917 | 2.479605 | 2.268997 | 0.005559505 | stdev | 3.932686e-05 | 4.299636e-05 | 2.183961e-06 | 2.183961e-06 | 3.985658e-05 | 3.98566e-05 | 0.0005605486
upper bound | 0.2168415
lower bound | 0.1581603

## PL6 155022 A TG
PL6 awake 155022
Frame # | B fitting parameter | L (initial guess) | l.airgap | lmeniscus | Theta used (rads) | comments | Vady | Fny | Fnx | Vadx | Fny-Vady | Fc | R^2 (goodness of fit)
8 | 0.184629 | 23.4483 | 15.07 | 8.3783 | 1.549 |  | -0.000167904 | 4.71165e-05 | -1.02713e-06 | 1.02713e-06 | 0.0002150205 | 0.00021502 | 0.997449
30 | 0.173703 | 21.7742 | 13.55 | 8.2242 | 1.541 |  | -0.000142418 | 5.84788e-05 | -1.74297e-06 | 1.74297e-06 | 0.0002008968 | 0.000200897 | 0.996802
51 | 0.17657 | 19.7941 | 9.65 | 10.1441 | 1.543 |  | -0.000137174 | 8.56566e-05 | -2.38155e-06 | 2.38155e-06 | 0.0002228306 | 0.000222831 | 0.997069
86 | 0.157367 | 21 | 10.25 | 10.75 | 1.547 |  | -0.00012455 | 0.000104133 | -2.47846e-06 | 2.47846e-06 | 0.000228683 | 0.000228683 | 0.998371
115 | 0.182251 | 20.7813 | 13.22 | 7.5613 | 1.533 |  | -0.000136577 | 5.04849e-05 | -1.90905e-06 | 1.90905e-06 | 0.0001870619 | 0.000187062 | 0.997085
136 | 0.164808 | 22.4667 | 10.83 | 11.6367 | 1.55 |  | -0.00017042 | 9.08207e-05 | -1.88901e-06 | 1.88901e-06 | 0.0002612407 | 0.000261241 | 0.996791
175 | 0.171175 | 23.3793 | 14.97 | 8.4093 | 1.552 |  | -0.000150352 | 5.71225e-05 | -1.07382e-06 | 1.07382e-06 | 0.0002074745 | 0.000207474 | 0.996988
198 | 0.165804 | 21.9032 | 14.48 | 7.4232 | 1.551 |  | -0.000112869 | 6.66012e-05 | -1.31863e-06 | 1.31863e-06 | 0.0001794702 | 0.00017947 | 0.998584
261 | 0.161011 | 18.1892 | 11.65 | 6.5392 | 1.526 |  | -6.48263e-05 | 9.03813e-05 | -4.05146e-06 | 4.05146e-06 | 0.0001552076 | 0.000155208 | 0.997375
279 | 0.185179 | 19.2571 | 12.2 | 7.0571 | 1.541 |  | -0.000108686 | 6.07252e-05 | -1.80992e-06 | 1.80992e-06 | 0.0001694112 | 0.000169411 | 0.998268
317 | 0.11851 | 20.3636 | 13.24 | 7.1236 | 1.531 |  | 3.13217e-05 | 0.000199333 | -7.9369e-06 | 7.9369e-06 | 0.0001680113 | 0.000168011 | 0.996936
340 | 0.188121 | 19.1429 | 12 | 7.1429 | 1.538 |  | -0.000113975 | 5.80456e-05 | -1.90437e-06 | 1.90437e-06 | 0.0001720206 | 0.00017202 | 0.997916
386 | 0.172045 | 19.8529 | 7.03 | 12.8229 | 1.548 |  | -0.000134589 | 0.000103901 | -2.36896e-06 | 2.36896e-06 | 0.00023849 | 0.000238489 | 0.998527
399 | 0.167833 | 19.1143 | 9.37 | 9.7443 | 1.536 |  | -0.000114337 | 9.53261e-05 | -3.31834e-06 | 3.31834e-06 | 0.0002096631 | 0.000209663 | 0.997388
464 | 0.200381 | 18.227 | 12.07 | 6.157 | 1.536 |  | -0.000101414 | 4.9321e-05 | -1.71688e-06 | 1.71688e-06 | 0.000150735 | 0.000150735 | 0.997761
495 | 0.176783 | 22.5 | 14.07 | 8.43 | 1.552 |  | -0.000148396 | 5.83023e-05 | -1.096e-06 | 1.096e-06 | 0.0002066983 | 0.000206698 | 0.997466
532 | 0.193679 | 20.6061 | 13.03 | 7.5761 | 1.541 |  | -0.000140162 | 4.84578e-05 | -1.44429e-06 | 1.44429e-06 | 0.0001886198 | 0.00018862 | 0.998312
552 | 0.173756 | 19.2243 | 10.51 | 8.7143 | 1.54 |  | -0.000113662 | 8.28586e-05 | -2.55255e-06 | 2.55255e-06 | 0.0001965206 | 0.000196521 | 0.996985
579 | 0.167429 | 21 | 10.19 | 10.81 | 1.545 |  | -0.00014719 | 9.03907e-05 | -2.33227e-06 | 2.33227e-06 | 0.0002375807 | 0.000237581 | 0.997053
607 | 0.143959 | 22.4 | 6.83 | 15.57 | 1.539 |  | -0.00015141 | 0.000124052 | -3.94573e-06 | 3.94573e-06 | 0.000275462 | 0.000275462 | 0.997044
684 | 0.192557 | 20.4242 | 12.97 | 7.4542 | 1.546 |  | -0.000131985 | 5.13735e-05 | -1.27413e-06 | 1.27413e-06 | 0.0001833585 | 0.000183359 | 0.998687
704 | 0.182303 | 19.7941 | 12.59 | 7.2041 | 1.529 |  | -0.000123431 | 5.29545e-05 | -2.21459e-06 | 2.21459e-06 | 0.0001763855 | 0.000176386 | 0.996162
754 | 0.217751 | 19.7647 | 14.15 | 5.6147 | 1.538 |  | -0.000114269 | 2.96653e-05 | -9.73263e-07 | 9.73263e-07 | 0.0001439343 | 0.000143935 | 0.996277
779 | 0.164462 | 21.802 | 10.12 | 11.682 | 1.549 |  | -0.000158318 | 9.52258e-05 | -2.0759e-06 | 2.0759e-06 | 0.0002535438 | 0.000253544 | 0.996999
805 | 0.180531 | 20.6667 | 9.12 | 11.5467 | 1.559 |  | -0.000153188 | 9.16596e-05 | -1.0813e-06 | 1.0813e-06 | 0.0002448476 | 0.000244847 | 0.998494
832 | 0.178164 | 19.4761 | 9.02 | 10.4561 | 1.549 |  | -0.000129021 | 9.15244e-05 | -1.99521e-06 | 1.99521e-06 | 0.0002205454 | 0.000220545 | 0.998562
926 | 0.214918 | 21.2869 | 14.37 | 6.9169 | 1.545 |  | -0.0001477 | 3.37592e-05 | -8.71056e-07 | 8.71056e-07 | 0.0001814592 | 0.000181459 | 0.997848
951 | 0.200889 | 18.7222 | 10.94 | 7.7822 | 1.537 |  | -0.000131255 | 5.62327e-05 | -1.90118e-06 | 1.90118e-06 | 0.0001874877 | 0.000187488 | 0.998374
970 | 0.175526 | 21.2188 | 9.94 | 11.2788 | 1.55 |  | -0.000163712 | 8.76135e-05 | -1.8223e-06 | 1.8223e-06 | 0.0002513255 | 0.000251326 | 0.997316
1001 | 0.184845 | 21.812 | 12.5 | 9.312 | 1.553 |  | -0.000163421 | 6.39677e-05 | -1.13851e-06 | 1.13851e-06 | 0.0002273887 | 0.000227389 | 0.998775
Average | 0.1792562 | 20.65616 | 11.61 | 9.046159 | 1.543552 | #DIV/0! | -0.0001343866 | 7.159145e-05 | -1.920994e-06 | 1.920994e-06 | 0.000205978 | -0.0002059781 | 0.9976113
Standard Dev | 0.01596346 | 1.439921 | 2.205331 | 2.247968 | 0.007527358 | #DIV/0! | 2.289929e-05 | 2.32185e-05 | 8.012774e-07 | 8.012774e-07 | 3.379059e-05 | 3.379052e-05 | 0.0007437245
upper bound | 0.1952196
lower bound | 0.1632927

## PL1 134856 A TG
PL1 134856 Awake TG
Frame # | B fitting parameter | L (initial guess) | lairgap | lmeniscus | Theta used (rads) | comments | Vady | Fny | Fnx | Vadx | Fny-Vady | Fc | R^2 (goodness of fit)
103 | 0.159193 | 15.2576 | 7.72 | 7.5376 | 1.479 |  | -7.58292e-05 | 9.31283e-05 | -8.57293e-06 | 8.57293e-06 | 0.0001689575 | 0.000168957 | 0.99946
129 | 0.139675 | 13.3482 | 6.24 | 7.1082 | 1.428 |  | -0.000114879 | 4.65145e-05 | -6.68761e-06 | 6.68761e-06 | 0.0001613935 | 0.000161393 | 0.999166
217 | 0.143827 | 13.2983 | 5.18 | 8.1183 | 1.451 |  | -3.37697e-05 | 0.000132756 | -1.59802e-05 | 1.59802e-05 | 0.0001665257 | 0.000166526 | 0.999192
468 | 0.145344 | 12.7395 | 4.35 | 8.3895 | 1.434 |  | -6.6875e-05 | 0.000101299 | -1.39445e-05 | 1.39445e-05 | 0.000168174 | 0.000168174 | 0.999273
503 | 0.153736 | 12.6875 | 4.52 | 8.1675 | 1.433 |  | -7.98954e-05 | 8.68541e-05 | -1.20445e-05 | 1.20445e-05 | 0.0001667495 | 0.00016675 | 0.999458
854 | 0.158861 | 15.3058 | 6.33 | 8.9758 | 1.449 |  | -0.000145753 | 5.37251e-05 | -6.57607e-06 | 6.57607e-06 | 0.0001994781 | 0.000199478 | 0.99881
899 | 0.146758 | 14.958 | 6.18 | 8.778 | 1.447 |  | -0.000132547 | 5.98196e-05 | -7.44351e-06 | 7.44351e-06 | 0.0001923666 | 0.000192366 | 0.998385
956 | 0.157648 | 14.2512 | 6.8 | 7.4512 | 1.439 |  | -0.000127524 | 4.39551e-05 | -5.8269e-06 | 5.8269e-06 | 0.0001714791 | 0.000171479 | 0.998985
1082 | 0.182976 | 11.7314 | 4.77 | 6.9614 | 1.438 |  | -5.74117e-05 | 8.82319e-05 | -1.17862e-05 | 1.17862e-05 | 0.0001456436 | 0.000145644 | 0.999306
1183 | 0.16836 | 12.0387 | 5.68 | 6.3587 | 1.435 |  | -5.43273e-05 | 8.66747e-05 | -1.1843e-05 | 1.1843e-05 | 0.000141002 | 0.000141002 | 0.999261
1201 | 0.194044 | 14.1077 | 5.77 | 8.3377 | 1.45 |  | -0.000128934 | 5.59845e-05 | -6.79581e-06 | 6.79581e-06 | 0.0001849185 | 0.000184919 | 0.998539
1244 | 0.124103 | 12.6649 | 5.18 | 7.4849 | 1.427 |  | -4.98e-05 | 0.000110505 | -1.60007e-05 | 1.60007e-05 | 0.000160305 | 0.000160305 | 0.998649
1276 | 0.151975 | 12.8144 | 5.63 | 7.1844 | 1.432 |  | -8.38652e-05 | 7.40179e-05 | -1.03399e-05 | 1.03399e-05 | 0.0001578831 | 0.000157883 | 0.999087
1366 | 0.193504 | 14.2558 | 6.81 | 7.4458 | 1.443 |  | -0.000133996 | 4.10904e-05 | -5.27998e-06 | 5.27998e-06 | 0.0001750864 | 0.000175086 | 0.998412
Average | 0.1585717 | 13.53279 | 5.797143 | 7.735643 | 1.441786 | #DIV/0! | -9.181475e-05 | 7.675401e-05 | -9.937272e-06 | 9.937272e-06 | 0.0001685688 | -0.0001685687 | 0.9989988
Standard Dev | 0.01882423 | 1.086237 | 0.8921915 | 0.6931769 | 0.01245888 | #DIV/0! | 3.496551e-05 | 2.581492e-05 | 3.458183e-06 | 3.458183e-06 | 1.498271e-05 | 8.542107e-05 | 0.0003488681
upper bound | 0.1773959
lower bound | 0.1397475

## PL4 132734 Se TG
PL4 sedating 132734
Frame # | B fitting parameter | L (initial guess) | l.airgap | lmeniscus | Theta used (rads) | comments | Vady | Fny | Fnx | Vadx | Fny-Vady | Fc | R^2 (goodness of fit)
14 | 0.132346 | 16.8889 | 9.08 | 7.8089 | 1.492 |  | -3.60283e-05 | 0.000140513 | -1.10949e-05 | 1.10949e-05 | 0.0001765413 | 0.000176541 | 0.998996
38 | 0.14521 | 21.8214 | 11.96 | 9.8614 | 1.513 |  | -0.000159396 | 7.41446e-05 | -4.29006e-06 | 4.29006e-06 | 0.0002335406 | 0.00023354 | 0.997696
55 | 0.134409 | 23.3846 | 9.46 | 13.9246 | 1.514 |  | -0.000200909 | 0.000103565 | -5.88845e-06 | 5.88845e-06 | 0.000304474 | 0.000304474 | 0.997968
75 | 0.144469 | 21.7143 | 11.46 | 10.2543 | 1.51 |  | -0.000157385 | 8.12774e-05 | -4.53969e-06 | 4.53969e-06 | 0.0002386624 | 0.000238662 | 0.998373
98 | 0.155217 | 20.7586 | 11.93 | 8.8286 | 1.51 |  | -0.000148402 | 6.39724e-05 | -3.89409e-06 | 3.89409e-06 | 0.0002123744 | 0.000212375 | 0.998865
111 | 0.141358 | 18.1318 | 10.8 | 7.3318 | 1.498 |  | -8.00419e-05 | 9.33661e-05 | -6.80874e-06 | 6.80874e-06 | 0.000173408 | 0.000173408 | 0.999108
128 | 0.129566 | 18.3323 | 7.84 | 10.4923 | 1.508 |  | -4.87411e-05 | 0.00016411 | -1.03191e-05 | 1.03191e-05 | 0.0002128511 | 0.000212852 | 0.998856
146 | 0.165934 | 18.8438 | 9.97 | 8.8738 | 1.504 |  | -0.000138908 | 6.85974e-05 | -4.58888e-06 | 4.58888e-06 | 0.0002075054 | 0.000207505 | 0.998424
165 | 0.138677 | 18.8846 | 9.89 | 8.9946 | 1.496 |  | -0.000114704 | 9.11848e-05 | -6.83303e-06 | 6.83303e-06 | 0.0002058888 | 0.000205888 | 0.999197
188 | 0.12881 | 20.7931 | 10.59 | 10.2031 | 1.492 |  | -0.000162531 | 7.49881e-05 | -5.92105e-06 | 5.92105e-06 | 0.0002375191 | 0.00023752 | 0.997467
208 | 0.13836 | 18.2727 | 9.3 | 8.9727 | 1.501 |  | -8.5818e-05 | 0.000113869 | -7.96055e-06 | 7.96055e-06 | 0.000199687 | 0.000199687 | 0.999003
229 | 0.150985 | 18.4242 | 6.27 | 12.1542 | 1.502 |  | -0.000128378 | 0.00010822 | -7.45691e-06 | 7.45691e-06 | 0.000236598 | 0.000236599 | 0.998986
246 | 0.118375 | 20.0667 | 9.37 | 10.6967 | 1.513 |  | -5.14187e-05 | 0.000174009 | -1.00683e-05 | 1.00683e-05 | 0.0002254277 | 0.000225428 | 0.998786
270 | 0.15171 | 18.8742 | 6.89 | 11.9842 | 1.501 |  | -0.00014323 | 0.000100498 | -7.02582e-06 | 7.02582e-06 | 0.000243728 | 0.000243728 | 0.99811
318 | 0.16807 | 17.3753 | 4.95 | 12.4253 | 1.511 |  | -0.000113961 | 0.00010523 | -6.2999e-06 | 6.2999e-06 | 0.000219191 | 0.000219191 | 0.998472
440 | 0.126445 | 24.3497 | 6.78 | 17.5697 | 1.521 |  | -0.000198289 | 0.000128984 | -6.42826e-06 | 6.42826e-06 | 0.000327273 | 0.000327273 | 0.997912
486 | 0.12566 | 18.8125 | 5.25 | 13.5625 | 1.51 |  | -5.00328e-05 | 0.000179656 | -1.09359e-05 | 1.09359e-05 | 0.0002296888 | 0.000229688 | 0.998884
539 | 0.123519 | 19 | 5.28 | 13.72 | 1.51 |  | -4.85623e-05 | 0.000183708 | -1.11825e-05 | 1.11825e-05 | 0.0002322703 | 0.00023227 | 0.999153
555 | 0.1362 | 20.931 | 5.83 | 15.101 | 1.522 |  | -0.000126484 | 0.000133863 | -6.53722e-06 | 6.53722e-06 | 0.000260347 | 0.000260347 | 0.998643
609 | 0.094736 | 25.125 | 6.58 | 18.545 | 1.511 |  | -0.000156318 | 0.000175072 | -1.04812e-05 | 1.04812e-05 | 0.00033139 | 0.00033139 | 0.998027
Average | 0.1375028 | 20.039235 | 8.474 | 11.565235 | 1.50695 | avg | -0.000117476905 | 0.00011794139 | -7.4277275e-06 | 7.4277275e-06 | 0.000235418295 | -0.0002354183 | 0.9985463
Standard Dev | 0.0164231 | 2.230548 | 2.282524 | 3.010068 | 0.0082733 | stdev | 5.005124e-05 | 3.880479e-05 | 2.367783e-06 | 2.367783e-06 | 4.172091e-05 | 4.172094e-05 | 0.0005111107
upper bound | 0.1539259
lower bound | 0.1210797

## PL5 145450 Se BG
PL5 sedating 145450 BG
Frame # | B fitting parameter | L (initial guess) | l.airgap | lmeniscus | Theta used (rads) | comments | Vady | Fny | Fnx | Vadx | Fny-Vady | Fc | R^2 (goodness of fit)
9 | 0.189847 | 21.1861 | 17.81 | 3.3761 | 1.531 |  | -6.18444e-05 | 2.61456e-05 | -1.04105e-06 | 1.04105e-06 | 8.799e-05 | 8.799e-05 | 0.997891
21 | 0.11457 | 21.0758 | 7.56 | 13.5158 | 1.524 |  | -3.81117e-05 | 0.000209513 | -9.81159e-06 | 9.81159e-06 | 0.0002476247 | 0.000247624 | 0.9972
43 | 0.132072 | 22.8167 | 10.85 | 11.9667 | 1.518 |  | -0.000164232 | 0.000102342 | -5.40829e-06 | 5.40829e-06 | 0.000266574 | 0.000266574 | 0.996026
85 | 0.193532 | 16.1217 | 12.1 | 4.0217 | 1.51 |  | -5.17484e-05 | 4.98571e-05 | -3.03487e-06 | 3.03487e-06 | 0.0001016055 | 0.000101606 | 0.998148
109 | 0.0909044 | 30.3994 | 13.74 | 16.6594 | 1.532 | choppy data | -0.000182075 | 0.000173296 | -6.72663e-06 | 6.72663e-06 | 0.000355371 | 0.000355371 | 0.993081
161 | 0.132668 | 17.5429 | 6.17 | 11.3729 | 1.506 |  | -3.67023e-05 | 0.000174496 | -1.13226e-05 | 1.13226e-05 | 0.0002111983 | 0.000211199 | 0.998416
183 | 0.118431 | 19.2358 | 7.27 | 11.9658 | 1.522 |  | 1.52385e-05 | 0.000236302 | -1.15398e-05 | 1.15398e-05 | 0.0002210635 | 0.000221063 | 0.998715
214 | 0.138815 | 21.264 | 8.95 | 12.314 | 1.521 |  | -0.00013995 | 0.000115891 | -5.77571e-06 | 5.77571e-06 | 0.000255841 | 0.000255841 | 0.997418
265 | 0.12796 | 17.0289 | 7.57 | 9.4589 | 1.507 |  | 1.85547e-05 | 0.000210385 | -1.34401e-05 | 1.34401e-05 | 0.0001918303 | 0.000191831 | 0.998307
304 | 0.143176 | 19.1422 | 8.8 | 10.3422 | 1.52 |  | -8.95064e-05 | 0.000126459 | -6.42917e-06 | 6.42917e-06 | 0.0002159654 | 0.000215965 | 0.99739
347 | 0.13786 | 25.6911 | 13.04 | 12.6511 | 1.535 |  | -0.000203119 | 9.29571e-05 | -3.32894e-06 | 3.32894e-06 | 0.0002960761 | 0.000296076 | 0.991151
415 | 0.132199 | 27.9797 | 13.82 | 14.1597 | 1.551 |  | -0.000214839 | 0.000108594 | -2.15004e-06 | 2.15004e-06 | 0.000323433 | 0.000323433 | 0.98956
501 | 0.151737 | 17.5998 | 9.07 | 8.5298 | 1.518 |  | -6.24594e-05 | 0.000122801 | -6.48947e-06 | 6.48947e-06 | 0.0001852604 | 0.00018526 | 0.997986
529 | 0.125863 | 14.6625 | 7.68 | 6.9825 | 1.508 |  | 0.000222757 | 0.000371564 | -2.33636e-05 | 2.33636e-05 | 0.000148807 | 0.000148807 | 0.997767
597 | 0.102888 | 19.7742 | 10.23 | 9.5442 | 1.531 |  | 0.00018928 | 0.000389302 | -1.5501e-05 | 1.5501e-05 | 0.000200022 | 0.000200022 | 0.997096
605 | 0.124052 | 20.4333 | 10.67 | 9.7633 | 1.525 |  | -4.56495e-05 | 0.000166359 | -7.62398e-06 | 7.62398e-06 | 0.0002120085 | 0.000212009 | 0.99671
640 | 0.109935 | 21.8571 | 11.39 | 10.4671 | 1.526 |  | -2.15697e-05 | 0.00020532 | -9.20373e-06 | 9.20373e-06 | 0.0002268897 | 0.00022689 | 0.996877
662 | 0.15586 | 18.6061 | 9.82 | 8.7861 | 1.525 |  | -8.8135e-05 | 0.000105633 | -4.84099e-06 | 4.84099e-06 | 0.000193768 | 0.000193768 | 0.9964
932 | 0.138512 | 18.9414 | 9.54 | 9.4014 | 1.532 | choppy data | -1.80928e-06 | 0.000179623 | -6.97223e-06 | 6.97223e-06 | 0.00018143228 | 0.000181433 | 0.994931
967 | 0.166827 | 19.2042 | 10.07 | 9.1342 | 1.532 | choppy data | -0.000114751 | 8.8716e-05 | -3.44358e-06 | 3.44358e-06 | 0.000203467 | 0.000203467 | 0.994751
1041 | 0.161539 | 18.9414 | 10.93 | 8.0114 | 1.529 | choppy data | -9.37368e-05 | 8.99742e-05 | -3.76278e-06 | 3.76278e-06 | 0.000183711 | 0.000183711 | 0.996684
1114 | 0.142897 | 15.3422 | 9.7 | 5.6422 | 1.507 |  | 5.48583e-05 | 0.000187249 | -1.1962e-05 | 1.1962e-05 | 0.0001323907 | 0.000132391 | 0.996698
1139 | 0.212695 | 14.5521 | 9.57 | 4.9821 | 1.517 |  | -5.94829e-05 | 6.03258e-05 | -3.24844e-06 | 3.24844e-06 | 0.0001198087 | 0.000119809 | 0.996058
Average | 0.1459334 | 20.74194 | 10.77222 | 9.969722 | 1.525111 | avg | -9.276232e-05 | 0.0001221279 | -5.589672e-06 | 5.589672e-06 | 0.0002148903 | -0.0002148903 | 0.9959266
Standard Dev | 0.02980049 | 3.888071 | 2.591931 | 3.383087 | 0.009904482 | stdev | 6.203173e-05 | 5.128402e-05 | 2.695892e-06 | 2.695892e-06 | 6.880652e-05 | 6.880641e-05 | 0.002373132
upper bound | 0.1757338 | [9 empty] | 8.429e-07
lower bound | 0.1161329