## Summary
Test Number | Test Description | Max Force [kip] | Normalized Strengtha | Linear Stiffness [kip/in] | Non-Linear Stiffness [kip/in] | Yield Point [kip] | Normalized Linear Stiffnessb | Failure Mode | Notes (Believed Reason for Failure, Possible Error, % Wood Failure, Observations, # of Sensors not working) | Time on Video that Specimen Broke
Test 1 - 1 | Normal CLT | 59.09 | 537.1818 | 7570 | 5716 | 34.76 | 172.0455 | Split because of Bending Stresses | Gaps were observed at joint which caused poor glue bond, Clamping screws left in | 4:30
Test 1 - 2 |  | 52.66 | 478.7273 | 9595 | 7796 | 37.82 | 218.0682 | Split because of Bending Stresses | Gaps were observed at joint which caused poor glue bond, Clamping screws left in | 4:23
Test 1 - 3 |  | 59.2 | 538.1818 | 5500 | 5113 | 59.96 | 125 | Glue Joint on Side A | Gaps were observed at joint , Reinforced with rods to stop splitting, Screws left in, % WF unknown b/c can't see | 0:42
Test 1 - 4 |  | 54.58 | 496.1818 | 7153 | 4427 | 30.63 | 162.5682 | Glue Joint on Side A | First specimen tested, Unknown if joints had gaps, Clamping screws left in, % WF unknown b/c can't see | 4:02
Test 1 |  | 56.3825 | 512.5682 | 7454.5 | 5763 | 40.7925 | 169.4205
Test 1 Redo - 1 | Test 1 Re-done | 85.66 | 778.7273 | 6015 | 4182 | 49.03 | 136.7045 | Glue Joint on Side B first then A | Gaps observed in only top 1" on both sides, 70% WF, Good cyclindrical chucks of wood | 6:07
Test 1 Redo - 2 |  | 67.97 | 617.9091 | 6869 | 4518 | 48.96 | 156.1136 | Glue Joint on Both Sides | 80% WF, Good small chucks of wood | 5:08
Test 1 Redo - 3 |  | 69.67 | 633.3636 | 5658 | 3909 | 40.08 | 128.5909 | Glulam on Side A | Sheared along early wood grain line | 7:41
Test 1 Redo - 4 |  | 65.87 | 598.8182 | 5743 | 3259 | 47.05 | 130.5227 | Glue Joint on Side A | 80% WF, Thin sheet of wood and chuck | 5:00
Test 1 Redo |  | 72.2925 | 657.2045 | 6071.25 | 3967 | 46.28 | 137.983
Test 2 - 1 | Crosswise Board | 50.17 | 456.0909 | no data | no data | no data | no data | Split because of Bending Stresses | Second test tested, Thought it would break in the joint at a lower value instead of splitting, Data lost or not taken | 3:48
Test 2 - 2 |  | 64.5 | 586.3636 | 5508 | 1775 | 43.87 | 125.1818 | Glue Joint on Side A | Broke above expected value because of spreading out of rolling shear stress, % WF? | 5:15
Test 2 - 3 |  | 57.26 | 520.5455 | 4239 | 999 | 47.47 | 96.34091 | Glue Joint on Both Sides | Broke above expected value because of spreading out of rolling shear stress, % WF? | 5:27
Test 2 - 4 |  | 57.03 | 518.4545 | 3850 | 871 | 46.75 | 87.5 | Glue Joint on Both Sides | Broke above expected value, Side 2 had large negative displacements and were not used, % WF? | 4:55
Test 2 |  | 59.59667 | 541.7879 | 4532.333 | 1215 | 46.03 | 103.0076 |  | Specimen 1 was not used in averages because a bending stress failure was allowed to occur
Test 2 Redo - 1 | Slits | 34.08 | 309.8182 | 2766 | 1513 | 19.53 | 62.86364 | Glue Joint on Side A | Did not exhibit deep failure in wood because bad glue bond 2-3" at top, 60% WF, 2 sensors stopped working | 3:28
Test 2 Redo - 2 |  | 28.72 | 261.0909 | 2638 | 1542 | 16.7 | 59.95455 | Rolling Shear Failure on Both Sides | 80% WF, 2 sensors stopped working, Large chunks sheared along early wood grain line | 4:16
Test 2 Redo - 3 |  | 35.58 | 323.4545 | 2413 | 1170 | 23.85 | 54.84091 | Rolling Shear Failure on Both Sides | 70% WF, 2 sensors stopped working, Large chunks sheared along early wood grain line | 3:55
Test 2 Redo - 4 |  | 39.87 | 362.4545 | 2700 | 1159 | 26.13 | 61.36364 | Rolling Shear Failure on Both Sides | 80% WF, 2 sensors stopped working, Smaller chucks | 3:37
Test 2 Redo |  | 34.5625 | 314.2045 | 2629.25 | 1346 | 21.5525 | 59.75568
Test 3 - 1 | ASSY Screws at 45o | 19.89 | 4.9725 | 442 | 230 | 14.06 | 110.5 | Rupture of Screw on Side A |  | 4:01
Test 3 - 2 |  | 19.8 | 4.95 | 368 | 196 | 14.22 | 92 | Rupture of Screw on Side A |  | 3:24
Test 3 - 3 |  | 20.34 | 5.085 | 427 | 142 | 15.73 | 106.75 | Rupture of Screw on Side A | Lost 2B sensor | 4:03
Test 3 - 4
Test 3 |  | 20.01 | 5.0025 | 412.3333 | 189.3333 | 14.67 | 103.0833
Test 4 - 1 | ASSY Screws at 45o Group Test | 40.48 | 5.06 | 845 | 304 | 31.18 | 105.625 | Rupture of Screw on Side B | 2 sensors stopped working | 4:24
Test 4 - 2 |  | 40.9 | 5.1125 | 884 | 319 | 31.68 | 110.5 | Rupture of Screw on Side A | Second screw from top on side A was sticking out 1/2" because of stripped head, 2 sensors stopped working | 4:39
Test 4 - 3 |  | 39.71 | 4.96375 | 841 | 408 | 28.97 | 105.125 | Rupture of Screw on Side B | 2 sensors stopped working | 4:06
Test 4 - 4
Test 4 |  | 40.36333 | 5.045417 | 856.6667 | 343.6667 | 30.61 | 107.0833
Test 5 -1 | Large ASSY Screws at 30o | 36.49 | 9.1225 | 539 | 141 | 33.54 | 134.75 | Rupture of Screw on Side A | Side A had good size gap and side B had a smaller gap, 2 sensors stopped working | 4:30
Test 5 -2 |  | 35.48 | 8.87 | 639 | 276 | 29.54 | 159.75 | Rupture of Screw on Side B | Side A had gap, 2 sensors stopped working | -----
Test 5 -3 |  | 35.76 | 8.94 | 430 | 218 | 31.91 | 107.5 | Rupture of Screw on Both Sides | Redrilled top screw and bottom screw on side B went outside, 2 sensors stopped working | 4:09
Test 5 -4
Test 5 |  | 35.91 | 8.9775 | 536 | 211.6667 | 31.66333 | 134 |  | All were slightly less stiff at the start and gained stiffness probably because of gaps between flange and web
Test 6 -1 | SFS Intec Screws at 45o | 21.96 | 5.49 | 374 | 129.3 | 15.96 | 93.5 | Rupture of Screw on Side B | Gaps at top because of clinching of screws | 4:07
Test 6 -2 |  | 23.12 | 5.78 | 336 | 180.8 | 17.12 | 84 | Rupture of Screw on Both Sides | Gaps at top because of clinching of screws | 3:50
Test 6 -3 |  | 24 | 6 | 448 | 201.5 | 16.39 | 112 | Rupture of Screw on Both Sides | Gaps at bottom because of clinching of screws | 3:42
Test 6 |  | 23.02667 | 5.756667 | 386 | 170.5333 | 16.49 | 96.5
Test 7 - 1 | SFS Intec Screws at 30o | 24.62 | 6.155 | 456 | 170.2 | 20.75 | 114 | Rupture of Screw on Side B | Side A- 1/16" gap at top, bottom stripped at interface, Side B- 3/32" gap at top, 2" penatration at bottom | 3:53
Test 7 - 2 |  | 21.96 | 5.49 | 615 | 349.9 | 18.17 | 153.75 | Rupture of Screw on Side A | Best quality specimen, Side A- 1/32" gap at top and 2.25" penatration at top and bottom, Side B- 3/64" gap at top | 3:10
Test 7 - 3 |  | 20.76 | 5.19 | 577 | 367.5 | 17.44 | 144.25 | Rupture of Screw on Side A | No big gaps, Side A- top 0.5" stick out, bottom 1.75" penatration, Side B- top 1.75" penatration, bottom screw flush | 2:54
Test 7 - 4 |  | 24.26 | 6.065 | 496 | 100.7 | 20.74 | 124 | Rupture of Screw on Both Sides | Good quality, Predrilled with drill press, 1/32" gap bottoms, Side A- top and bottom 2.125", Side B- top 1.875", bottom 1.25" | 3:36
Test 7 |  | 22.9 | 5.725 | 536 | 247.075 | 19.275 | 134 |  | Assumed target penetration of screws was 2.5"
Test 8 - 1 | SFS Intec Screws at 90o | 14.91 | 3.7275 | 1969 | 16 | 4.61 | 492.25 | Rupture of Screw on Side B | A consistant jumping of the glulam was observed, load would build up to overcome friction and then slip | 9:05
Test 8 - 2 |  | 15.96 | 3.99 | 490 | 16.5 | 4.68 | 122.5 | Rupture of Screw on Side B |  | 8:55
Test 8 - 3 |  | 16.34687 | 4.0867175 | 86.005 | 19.406 | 1.477087 | 21.50125 | Rupture of Screw on Side A | Waited serveral months to test, had lower stiffness | ------
Test 8 |  | 15.73896 | 3.934739 | 848.335 | 17.302 | 3.589029 | 212.08375
Test 9a - 1 | MF 1/2" Notch | 64.41 | 418.2468 | 6805 | 4883 | 43.68 | 154.6591 | Glue joint on Side B, Glulam on A | Glulam broke not at glue line 100% WF, Joint had ?? % WF | 4:56
Test 9a - 2 |  | 94.73 | 615.1299 | 7868 | 5686 | 60.56 | 178.8182 | Glue joint on Side B, Glulam on A | Glulam broke not at glue line 100% WF, Joint had 60-70% WF | 7:54
Test 9a - 5 |  | 75.12 | 487.7922 | 9892 | 8435 | 64.77 | 224.8182 | Glulam on Side A | Broke near glue line but 100% WF | 5:55
Test 9a - 6 |  | 57.82 | 375.4545 | 13685 | 9528 | 35.17 | 311.0227 | Glue Joint on Side A | Possibly not good clamping pressure, Glue looked like it filled a gap, 30% WF, Sensor 2B stopped working | 4:48
Test 9a |  | 73.02 | 516.6883 | 9562.5 | 7133 | 51.045 | 166.7386 |  | Notches were consistantly cut large in specimen 1,2 and maybe 5 and did not allow for a good glue bond to be made
Test 9b - 3 | MF 1" Notch | 63.84 | 322.4242 | 8625 | 3454 | 42.3 | 196.0227 | Glue joint on Side A, Glulam on B | Broke at glue line but 90% WF, ?? % WF in glue joint | 7:09
Test 9b - 4 |  | 115.18 | 581.7172 | 14645 | 8019 | 94.7 | 332.8409 | Glulam on Both Sides | Broke partially in glue line but mostly in wood, 100% WF, Data went negative and jumped | ----
Test 9b |  | 89.51 | 452.0707 | 11635 | 5736.5 | 68.5 | 264.4318 |  | Notches were consistantly cut large and did not allow for a good glue bond to be made on the glulams sides
Test 10a - 1 | 2x6 Spreader | 66.91 | 276.4876 | 9652 | 4348 | 48.98 | 219.3636 | Glue joint on Side A | Glulams were not planed and approx. 2.7" wide, 40-50% WF | 6:39
Test 10a - 2 |  | 60.8 | 251.2397 | 8282 | 3243 | 44.5 | 188.2273 | Glue joint on Side A | Glulams were not planed and approx. 2.7" wide, 30-40% WF | 7:06
Test 10a |  | 63.855 | 263.8636 | 8967 | 3795.5 | 46.74 | 203.7955
Test 10b - 3 | 2x8 Spreader | 65.8 | 206.2696 | 14964 | not enough data | not enough data | 340.0909 | Glue joint on Side A | Glulams were 2.7" wide, Large spots with no glue connection, 40% WF, Took only 4 data points, Negative displacements | 7:07
Test 10b - 4 |  | 80.97 | 253.8245 | 38972 | 24932 | 60.65 | 885.7273 | Glulam to Glue joint on Side B | #2 2x8's were used, Glulams were 2.7" wide, Spots with no glue bond or looked like it gap filled, 60% WF, Sensor 2B not work | 8:41
Test 10b |  | 73.385 | 230.047 | 26968 | 24932 | 60.65 | 612.9091
Test 11 - 1 | Screw and Glue | 59.135 | 537.5909 | 4402 | 1379 | 27.35 | 100.0455 | Glue Joint on Side A | Immediate yielding of the screws after glue broke, %WF | 7:41
Test 11 - 2 |  | 70.73 | 643 | 4407 | 2224 | 39.39 | 100.1591 | Glue Joint first in Side A then B | Immediate yielding of the screws after glue broke, %WF | 5:40
Test 11 - 3 |  | 58.18 | 528.9091 | 4139 | 1607 | 40.28 | 94.06818 | Glue Joint on Side B | Immediate yielding of the screws after glue broke, %WF | 5:15
Test 11 |  | 62.68167 | 569.8333 | 4316 | 1736.667 | 35.67333 | 98.09091
Test 12 - 1 | HBV with No Gap | 68.66 | 624.1818 | 7826 | 6483 | 43.13 | 200.6667 | Glulam on Side A | Didn't yeild in HBV as expected, Broke on glue line on glulam but had almost all failure in wood, 80% WF | 5:52
Test 12 - 2 |  | 75.27 | 684.2727 | 8098 | 6019 | 44.65 | 207.641 | Glulam on Side B | Didn't yeild in HBV as expected, Broke on glue line on glulam but had almost all failure in wood, 90% WF | 5:39
Test 12 - 3 |  | 102.95 | 935.9091 | 9785 | 5067 | 64.4 | 250.8974 | Glulam on Side B | Didn't yeild in HBV as expected, Specimen was dropped, broken and patched, Broke on glue line on glulam, 80% WF | 7:59
Test 12 |  | 82.29333 | 748.1212 | 8569.667 | 5856.333 | 50.72667 | 219.735
Test 13 - 1 | SFS Intec Screws Membrane at 45o | 22.78 | 5.695 | 235 | 156 | 17.4 | 58.75 | Rupture of Screw on Side B |  | 4:14
Test 13 - 2 |  | 25.28 | 6.32 | 240 | 100 | 21.37 | 60 | Rupture of Screw on Side A |  | 4:35
Test 13 - 3 |  | 25.62 | 6.405 | 262 | 85 | 18.55 | 65.5 | Rupture of Screw on Side B | Rubber was being compressed on lower section of specimen, In a longer specimen this might not happen | 4:47
Test 13 |  | 24.56 | 6.14 | 245.6667 | 113.6667 | 19.10667 | 61.41667
Test 14 - 1 | EPI 1/2" Notch | 74.56 | 484.1558 | 10719 | 7660 | 45.84 | 243.6136 | Glulam on Side A | Didn't use linear stiffness slope that went through the origin, 90% WF, Sensor 2B stopped working | 6:18
Test 14 - 2 |  | 84.39 | 547.987 | 9306 | 4258 | 42.33 | 211.5 | Glue Joint on Both Sides | Might not have had good bond on the sides, 70-80% WF in joint, Sensor 2B stopped working | -----
Test 14 - 3 |  | 92.31 | 599.4156 | 9223 | 5154 | 65.38 | 209.6136 | Glue Joint on Both Sides | Might not have had good bond on the sides, 80-100% WF in joint, Sensor 2B stopped working | 6:56
Test 14 |  | 83.75333 | 543.8528 | 9749.333 | 5690.667 | 51.18333 | 221.5758 |  | Really the average strength of the joint should be higher sense the glulam capacity limited it in specimen 1
Test 15 - 1 | HBV with Gap | 33.93 | 1.0603125 | 3007 | 175 | 31.639 | 93.96875 | Steel Sheared on Side B | All failure was in the steel, Was less ductile than other specimens, Sensor 2B stopped working, Side A was used for data | 4:43
Test 15 - 2 |  | 36.46 | 1.139375 | 3912 | 55 | 32.94 | 122.25 | Steel Sheared on Side A | All failure was in the steel, Sensor 2B stopped working, Side A was used for data | 4:47
Test 15 - 3 |  | 35.58 | 1.111875 | 3973 | 39.165 | 33.38 | 124.15625 | Steel Sheared on Side A | All failure was in the steel, Sensor 2B stopped working, Side A was used for data | 3:51
Test 15 |  | 35.32333 | 1.103854 | 3630.667 | 89.72167 | 32.653 | 113.4583
Test 16 - 1 | GFRP | 45.32 | 1.41625 | 2810.7 | 1446.1 | 32.89997 | 87.834375 | GFRP on Side B | Had up to 1/4" less glue that seeped out during curing, some fibers looked like they pulled out but other clearly tore | 4:15
Test 16 - 2 |  | 43.1665 | 1.348953125 | 2498.7 | 902.99 | 32.59548 | 78.084375 | GFRP on Side B |  | -----
Test 16 - 3 |  | 43.0924 | 1.3466375 | 2671.9 | 786.98 | 33.7127 | 83.496875 | GFRP on Both Sides |  | 4:04
Test 16 |  | 43.85963 | 1.370614 | 2660.433 | 1045.357 | 33.06938 | 83.13854
Test 17 - 1 | EPI 1/2" Notch with #2/#3 | 44.29433 | 369.1194 | 8477.5 | 2931.6 | 38.71655 | 264.921875 | Glulam Side B | Filled in sides of glue joint with extra glue after screwed together, Broke at glue line but 90% WF | 4:03
Test 17 - 2 |  | 66.87186 | 557.2655 | 9732.4 | 2237.9 | 58.3411 | 304.1375 | Glulam Side A | Not Filled with extra glue, some gaps, Broke near glue line, Data above 10 volts for LVDT, could result in higher stiffness, 90% WF | 4:56
Test 17 - 3 |  | 58.70784 | 489.232 | 8237.2 | 2293.5 | 50.34 | 257.4125 | Glulam Side A | Not Filled with extra glue, some gaps, Broke partially on glue line but mostly not, 100% WF | 4:58
Test 17 |  | 56.62468 | 471.8723 | 8815.7 | 2487.667 | 49.13255 | 275.490625
Test 18 - 1 | ASSY Screw Membrane at 30o with #2/#3 | 24.37679 | 6.0941975 | 403.18 | 143.76 | 19.7953 | 100.795 | Rupture of Screw on Side A |  | 4:20
Test 18 - 2 |  | 23.31082 | 5.827705 | 355.4 | 94.127 | 20.68688 | 88.85 | Rupture of Screw on Side A | angles of screws different?? | 3:56
Test 18 - 3 |  | 21.88253 | 5.4706325 | 333.92 | 89.415 | 20.97848 | 83.48 | Rupture of Screw on Side B | Broke before testing, resulted screws on one side fracturing, replaced screws and tested again, broke unbroken side afterwards | 3:58
Test 18 |  | 23.19005 | 5.797512 | 364.1667 | 109.1007 | 20.48689 | 91.04167
Test 19 - 1 | MF Pressed at 150 psi | 53.50423 | 486.4021 | 6007.5 | 2609.7 | 47.84889 | 187.734375 | Glue Joint on Side B | Good quality glue bond, 80% WF, very shallow wood pulled out | 4:52
Test 19 - 2 |  | 58.89522 | 535.4111 | 6163.4 | 2107.1 | 49.2686 | 192.60625 | Glue Joint on Both Sides | Good quality glue bond, 80-90% WF, very shallow wood pulled out | 5:53
Test 19 - 3 |  | 47.87532 | 435.2302 | 6226.3 | 2303.8 | 40.173722 | 194.571875 | Glue Joint on Side A | Good quality glue bond, 80% WF, very shallow wood pulled out | 3:50
Test 19 |  | 53.42492 | 485.6811 | 6132.4 | 2340.2 | 45.76374 | 191.6375
Test 20 - 1 | EPI Flat Bond using Screw Pressure with #2/#3 | 52.35803 | 475.9821 | 4839.7 | 1635.3 | 44.388585 | 151.240625 | Glue Joint on Side B | not much bleed out, 60-80% WF but grabbed much deeper into wood when pulled out | 4:34
Test 20 - 2 |  | 63.35435 | 575.9486 | 4798.9 | 1619.2 | 54.85927 | 149.965625 | Glue Joint on Both Sides | not much bleed out but better, 80-90% WF but grabbed much deeper into wood when pulled out | 6:09
Test 20 - 3 |  | 49.15851 | 446.8955 | 6487.9 | 2129.2 | 43.577158 | 202.746875 | Glue Joint on Side B | looked like the best about of bleed out of the glue, but had 3/16" gap of one of the cross boards, 80-90%WF but deeper | 4:17
Test 20 |  | 54.95696 | 499.6088 | 5375.5 | 1794.567 | 47.60834 | 167.984375
Test 21 - 1 | Simpson SDS Screw with Steel Angles | 58.80232 | 1.470058 | 518.62 | 97.641 | 42.74578 | 16.72968 | Glulam on Side B | Broke along screw line, used 20 screws for each side, 80 total including screws into the flanges | 8:01
Test 21 - 2 |  | 29.94796 | 1.497398 | 185.77 | 9.2563 | 25.581648 | 5.992581 | Never Failed | Used 10 screws for each side, 40 total including screws into the flanges, about 3/4" of bearing into wood, screws bent | -----
Test 21 - 3 |  | 43.12363 | 1.437454 | 263.41 | 16.929 | 35.699348 | 8.497097 | Never Failed | Used 15 screws for each side, 60 total including screws going into the flanges, about 3/8" of bearing into wood | -----
Test 21 |  | 43.95797 | 1.468303 | 322.6 | 41.27543 | 34.675592 | 10.40645
aStrength per Screw [kip/screw]/ Strength per Length of Connector [kip/in] / Shear Strength of Glue Bond or Wood [psi]
bLinear Stiffness per Screw [kip/in] or per Inch of Glue [kip/in/in]
Shaded cells mean that these values were not used in the average